## Electron Damage Coeffecients
Energy (MeV) | 0 Normal Incidence | 0 | 1 | 3 | 6 | 12 | 20 | 30 | 60
0.15 | 5e-06 | 2.5e-06 | 0 | 0 | 0 | 0 | 0 | 0 | 0
0.16 | 1e-05 | 5e-06 | 0 | 0 | 0 | 0 | 0 | 0 | 0
0.17 | 2e-05 | 1e-05 | 9.582e-07 | 0 | 0 | 0 | 0 | 0 | 0
0.18 | 5e-05 | 2.5e-05 | 2.932e-06 | 0 | 0 | 0 | 0 | 0 | 0
0.19 | 0.0001 | 5e-05 | 6.978e-06 | 0 | 0 | 0 | 0 | 0 | 0
0.2 | 0.0002 | 0.0001 | 1.679e-05 | 7.415e-07 | 0 | 0 | 0 | 0 | 0
0.22 | 0.0005 | 0.00025 | 6.805e-05 | 5.762e-06 | 0 | 0 | 0 | 0 | 0
0.24 | 0.001 | 0.0005 | 0.0001818 | 2.974e-05 | 6.795e-07 | 0 | 0 | 0 | 0
0.26 | 0.01 | 0.005 | 0.0005399 | 9.434e-05 | 5.553e-06 | 0 | 0 | 0 | 0
0.28 | 0.025 | 0.0125 | 0.003622 | 0.0002535 | 2.769e-05 | 0 | 0 | 0 | 0
0.3 | 0.044 | 0.022 | 0.009504 | 0.001794 | 8.541e-05 | 1.232e-07 | 0 | 0 | 0
0.32 | 0.06 | 0.03 | 0.01693 | 0.005463 | 0.0003417 | 1.916e-06 | 0 | 0 | 0
0.36 | 0.12 | 0.06 | 0.03612 | 0.01724 | 0.005163 | 4.519e-05 | 0 | 0 | 0
0.4 | 0.17 | 0.085 | 0.06181 | 0.03674 | 0.01533 | 0.001154 | 1.186e-06 | 0 | 0
0.45 | 0.25 | 0.125 | 0.09577 | 0.06445 | 0.03643 | 0.008242 | 5.982e-05 | 0 | 0
0.5 | 0.32 | 0.16 | 0.1318 | 0.09744 | 0.06232 | 0.0229 | 0.002608 | 1.527e-06 | 0
0.6 | 0.46 | 0.23 | 0.1999 | 0.1619 | 0.1215 | 0.06664 | 0.02393 | 0.002558 | 0
0.7 | 0.6 | 0.3 | 0.2693 | 0.2286 | 0.1835 | 0.119 | 0.06257 | 0.02076 | 0
0.8 | 0.73 | 0.365 | 0.3348 | 0.294 | 0.2467 | 0.1756 | 0.1088 | 0.05335 | 1.348e-05
0.9 | 0.86 | 0.43 | 0.3993 | 0.3574 | 0.3083 | 0.2332 | 0.1595 | 0.09337 | 0.004126
1 | 1 | 0.5 | 0.4677 | 0.4227 | 0.3704 | 0.2908 | 0.2117 | 0.1381 | 0.01951
1.2 | 1.25 | 0.625 | 0.5943 | 0.5486 | 0.4947 | 0.409 | 0.3198 | 0.233 | 0.07296
1.4 | 1.5 | 0.75 | 0.7185 | 0.6715 | 0.6146 | 0.5246 | 0.4295 | 0.3345 | 0.1429
1.6 | 1.74 | 0.87 | 0.8384 | 0.7907 | 0.7334 | 0.6396 | 0.5394 | 0.4369 | 0.2222
1.8 | 1.99 | 0.995 | 0.9615 | 0.9112 | 0.8516 | 0.7539 | 0.6482 | 0.5402 | 0.3063
2 | 2.2 | 1.1 | 1.069 | 1.022 | 0.9643 | 0.8673 | 0.759 | 0.6445 | 0.3939
2.25 | 2.5 | 1.25 | 1.215 | 1.165 | 1.103 | 0.9999 | 0.8875 | 0.7711 | 0.504
2.5 | 2.8 | 1.3 | 1.279 | 1.249 | 1.203 | 1.119 | 1.017 | 0.8984 | 0.6175
2.75 | 3.05 | 1.525 | 1.478 | 1.417 | 1.341 | 1.226 | 1.111 | 1.002 | 0.7295
3 | 3.3 | 1.65 | 1.614 | 1.568 | 1.501 | 1.39 | 1.262 | 1.123 | 0.8334
3.25 | 3.6 | 1.8 | 1.76 | 1.71 | 1.637 | 1.523 | 1.395 | 1.26 | 0.9354
3.5 | 3.8 | 1.9 | 1.867 | 1.825 | 1.76 | 1.654 | 1.53 | 1.389 | 1.058
3.75 | 4.1 | 2.05 | 2.008 | 1.959 | 1.885 | 1.77 | 1.644 | 1.509 | 1.174
4 | 4.4 | 2.2 | 2.156 | 2.106 | 2.03 | 1.909 | 1.771 | 1.628 | 1.289
4.5 | 4.9 | 2.45 | 2.408 | 2.362 | 2.291 | 2.172 | 2.033 | 1.882 | 1.514
5 | 5.4 | 2.7 | 2.656 | 2.61 | 2.54 | 2.416 | 2.276 | 2.122 | 1.747
5.5 | 5.8 | 2.9 | 2.858 | 2.818 | 2.755 | 2.638 | 2.502 | 2.352 | 1.97
6 | 6.3 | 3.15 | 3.102 | 3.056 | 2.987 | 2.859 | 2.716 | 2.561 | 2.182
7 | 7.2 | 3.6 | 3.55 | 3.506 | 3.44 | 3.307 | 3.166 | 3.005 | 2.6
8 | 8.1 | 4.05 | 3.996 | 3.951 | 3.884 | 3.748 | 3.601 | 3.433 | 3.011
9 | 9 | 4.5 | 4.442 | 4.396 | 4.328 | 4.191 | 4.033 | 3.856 | 3.418
10 | 9.8 | 4.9 | 4.84 | 4.798 | 4.733 | 4.602 | 4.444 | 4.269 | 3.824
15 | 13.8 | 6.9 | 6.823 | 6.777 | 6.709 | 6.574 | 6.393 | 6.203 | 5.704
20 | 17.3 | 8.65 | 8.56 | 8.516 | 8.45 | 8.318 | 8.142 | 7.926 | 7.408
25 | 20.5 | 10.25 | 10.15 | 10.1 | 10.04 | 9.909 | 9.735 | 9.514 | 8.976
30 | 23.7 | 11.85 | 11.73 | 11.69 | 11.61 | 11.47 | 11.29 | 11.06 | 10.47
40 | 29.5 | 14.75 | 14.61 | 14.56 | 14.49 | 14.34 | 14.15 | 13.92 | 13.27

## Proton Pmax and Voc Damage Coef
Energy (MeV) | 0 Normal Incidence | 0 | 1 | 3 | 6 | 12 | 20 | 30 | 60
0.02 | 0.1 | 0 | 0 | 0 | 0 | 0 | 0 | 0 | 0
0.025 | 1.1 | 0.03504 | 0 | 0 | 0 | 0 | 0 | 0 | 0
0.03 | 4.4 | 0.19 | 0 | 0 | 0 | 0 | 0 | 0 | 0
0.035 | 11.5 | 0.5793 | 0 | 0 | 0 | 0 | 0 | 0 | 0
0.04 | 23.5 | 1.323 | 0 | 0 | 0 | 0 | 0 | 0 | 0
0.045 | 33.5 | 2.376 | 0 | 0 | 0 | 0 | 0 | 0 | 0
0.05 | 40 | 3.512 | 0 | 0 | 0 | 0 | 0 | 0 | 0
0.055 | 46 | 4.631 | 0 | 0 | 0 | 0 | 0 | 0 | 0
0.06 | 50 | 5.69 | 0 | 0 | 0 | 0 | 0 | 0 | 0
0.07 | 54 | 7.508 | 0 | 0 | 0 | 0 | 0 | 0 | 0
0.08 | 57 | 8.966 | 0 | 0 | 0 | 0 | 0 | 0 | 0
0.09 | 58 | 10.13 | 0 | 0 | 0 | 0 | 0 | 0 | 0
0.1 | 58 | 11.04 | 0 | 0 | 0 | 0 | 0 | 0 | 0
0.2 | 44 | 12.83 | 0 | 0 | 0 | 0 | 0 | 0 | 0
0.3 | 29 | 11.23 | 0 | 0 | 0 | 0 | 0 | 0 | 0
0.4 | 20 | 9.781 | 0 | 0 | 0 | 0 | 0 | 0 | 0
0.6 | 12.7 | 6.271 | 0 | 0 | 0 | 0 | 0 | 0 | 0
0.8 | 9.3 | 4.608 | 0 | 0 | 0 | 0 | 0 | 0 | 0
1 | 7.4 | 3.647 | 0 | 0 | 0 | 0 | 0 | 0 | 0
1.2 | 6.3 | 3.034 | 0 | 0 | 0 | 0 | 0 | 0 | 0
1.3 | 5.9 | 2.807 | 0.1954 | 0 | 0 | 0 | 0 | 0 | 0
1.4 | 5.5 | 2.611 | 2.227 | 0 | 0 | 0 | 0 | 0 | 0
1.6 | 5 | 2.305 | 2.866 | 0 | 0 | 0 | 0 | 0 | 0
1.8 | 4.5 | 2.07 | 2.771 | 0 | 0 | 0 | 0 | 0 | 0
2 | 4.2 | 1.89 | 2.553 | 0 | 0 | 0 | 0 | 0 | 0
2.2 | 3.8 | 1.735 | 2.334 | 0 | 0 | 0 | 0 | 0 | 0
2.4 | 3.6 | 1.632 | 2.139 | 0 | 0 | 0 | 0 | 0 | 0
2.6 | 3.35 | 1.527 | 1.973 | 0.4618 | 0 | 0 | 0 | 0 | 0
2.8 | 3.15 | 1.442 | 1.825 | 1.306 | 0 | 0 | 0 | 0 | 0
3 | 3 | 1.373 | 1.705 | 1.544 | 0 | 0 | 0 | 0 | 0
3.2 | 2.8 | 1.294 | 1.598 | 1.528 | 0 | 0 | 0 | 0 | 0
3.4 | 2.65 | 1.23 | 1.505 | 1.507 | 0 | 0 | 0 | 0 | 0
3.6 | 2.5 | 1.168 | 1.423 | 1.468 | 0 | 0 | 0 | 0 | 0
3.8 | 2.4 | 1.123 | 1.346 | 1.42 | 0 | 0 | 0 | 0 | 0
4 | 2.3 | 1.072 | 1.273 | 1.37 | 0.591 | 0 | 0 | 0 | 0
4.2 | 2.2 | 1.028 | 1.212 | 1.321 | 0.8959 | 0 | 0 | 0 | 0
4.4 | 2.1 | 0.987 | 1.159 | 1.269 | 0.9438 | 0 | 0 | 0 | 0
4.6 | 2 | 0.9431 | 1.109 | 1.223 | 0.9566 | 0 | 0 | 0 | 0
4.8 | 1.93 | 0.912 | 1.064 | 1.169 | 0.9768 | 0 | 0 | 0 | 0
5.2 | 1.8 | 0.8527 | 0.9783 | 1.084 | 1.034 | 0 | 0 | 0 | 0
5.6 | 1.65 | 0.788 | 0.9081 | 1.006 | 1.002 | 0 | 0 | 0 | 0
6 | 1.5 | 0.7209 | 0.8357 | 0.9363 | 0.9588 | 0.384 | 0 | 0 | 0
6.4 | 1.45 | 0.6966 | 0.7743 | 0.8714 | 0.9109 | 0.5509 | 0 | 0 | 0
6.8 | 1.35 | 0.6512 | 0.729 | 0.8104 | 0.8622 | 0.6679 | 0 | 0 | 0
7.2 | 1.3 | 0.6263 | 0.6838 | 0.7615 | 0.8161 | 0.6843 | 0 | 0 | 0
7.6 | 1.23 | 0.5946 | 0.6469 | 0.7141 | 0.7704 | 0.7207 | 0 | 0 | 0
8 | 1.19 | 0.5764 | 0.6241 | 0.6746 | 0.7266 | 0.711 | 0.1844 | 0 | 0
9 | 1.08 | 0.5246 | 0.5557 | 0.5987 | 0.6423 | 0.6603 | 0.6049 | 0 | 0
10 | 1 | 0.4856 | 0.5278 | 0.5587 | 0.5979 | 0.6216 | 0.6348 | 0 | 0
11 | 0.94 | 0.4578 | 0.4808 | 0.5039 | 0.5371 | 0.558 | 0.5368 | 0.3042 | 0
12 | 0.9 | 0.4397 | 0.4488 | 0.4608 | 0.4808 | 0.5104 | 0.5037 | 0.3847 | 0
13 | 0.87 | 0.4249 | 0.4327 | 0.4364 | 0.4539 | 0.4698 | 0.4738 | 0.4361 | 0
14 | 0.84 | 0.4101 | 0.416 | 0.4213 | 0.435 | 0.4442 | 0.4452 | 0.4244 | 0
15 | 0.82 | 0.4002 | 0.403 | 0.4091 | 0.4171 | 0.4177 | 0.4214 | 0.4091 | 0.07178
16 | 0.8 | 0.3924 | 0.4051 | 0.405 | 0.3995 | 0.4014 | 0.4042 | 0.3941 | 0.2328
18 | 0.76 | 0.3728 | 0.3771 | 0.3778 | 0.3778 | 0.3871 | 0.3834 | 0.3712 | 0.2652
20 | 0.74 | 0.3629 | 0.366 | 0.3733 | 0.3681 | 0.3598 | 0.3553 | 0.3459 | 0.3028
22 | 0.72 | 0.353 | 0.3555 | 0.3581 | 0.3517 | 0.3586 | 0.343 | 0.3378 | 0.3005
24 | 0.7 | 0.3445 | 0.3454 | 0.3461 | 0.347 | 0.3394 | 0.3332 | 0.3319 | 0.2995
26 | 0.69 | 0.3396 | 0.3394 | 0.3405 | 0.3376 | 0.3366 | 0.3245 | 0.3195 | 0.2964
28 | 0.68 | 0.3347 | 0.3343 | 0.3348 | 0.3323 | 0.33 | 0.3201 | 0.311 | 0.2896
30 | 0.67 | 0.3297 | 0.3306 | 0.3347 | 0.3325 | 0.3262 | 0.3197 | 0.3123 | 0.2851
34 | 0.65 | 0.3199 | 0.3206 | 0.3213 | 0.3223 | 0.3268 | 0.3188 | 0.3126 | 0.2827
38 | 0.64 | 0.315 | 0.3153 | 0.315 | 0.3149 | 0.3128 | 0.307 | 0.3007 | 0.2832
42 | 0.63 | 0.31 | 0.3104 | 0.3111 | 0.3095 | 0.3064 | 0.3082 | 0.2989 | 0.284
46 | 0.62 | 0.3051 | 0.3054 | 0.3061 | 0.3064 | 0.3054 | 0.3039 | 0.2989 | 0.283
50 | 0.61 | 0.3002 | 0.3005 | 0.3011 | 0.3022 | 0.3014 | 0.2985 | 0.2951 | 0.2804
55 | 0.6 | 0.2953 | 0.2955 | 0.2959 | 0.2967 | 0.2955 | 0.2921 | 0.2891 | 0.2827
60 | 0.595 | 0.2928 | 0.2929 | 0.2931 | 0.2936 | 0.2919 | 0.2943 | 0.2906 | 0.2835
65 | 0.59 | 0.2904 | 0.2905 | 0.2906 | 0.291 | 0.2914 | 0.2905 | 0.2865 | 0.2793
70 | 0.58 | 0.2854 | 0.2856 | 0.286 | 0.2865 | 0.2876 | 0.2862 | 0.2825 | 0.2762
80 | 0.575 | 0.283 | 0.283 | 0.2831 | 0.2832 | 0.2837 | 0.2817 | 0.2827 | 0.2748
90 | 0.562 | 0.2766 | 0.2767 | 0.2769 | 0.2771 | 0.2777 | 0.2787 | 0.2769 | 0.2748
100 | 0.56 | 0.2756 | 0.2756 | 0.2756 | 0.2757 | 0.2758 | 0.2762 | 0.2741 | 0.2706

## Pmax_Voc_ high energy protons
Pmax/Voc | High energy protons greater than coverglass range table
130 | 0.542 | 0.2667 | 0.2668 | 0.2668 | 0.2669 | 0.2671 | 0.2674 | 0.2678 | 0.2664
160 | 0.54 | 0.2658 | 0.2658 | 0.2658 | 0.2658 | 0.2658 | 0.2658 | 0.2659 | 0.2654
200 | 0.525 | 0.2584 | 0.2584 | 0.2584 | 0.2585 | 0.2585 | 0.2587 | 0.2588 | 0.2593
Pisc | High energy protons greater than coverglass range table
130 | 0.158 | 0.07776 | 0.07779 | 0.07785 | 0.07795 | 0.07816 | 0.07846 | 0.07893 | 0.08036
160 | 0.144 | 0.07087 | 0.07089 | 0.07093 | 0.07099 | 0.07112 | 0.07129 | 0.07153 | 0.07375
200 | 135 | 0.06644 | 0.06645 | 0.06646 | 0.06649 | 0.06654 | 0.06661 | 0.06671 | 0.06707

## Proton Isc Damage Coeffecients
Energy (MeV) | 0 Normal Incidence | 0 | 1 | 3 | 6 | 12 | 20 | 30 | 60
0.02 | 0.1 | 0 | 0 | 0 | 0 | 0 | 0 | 0 | 0
0.025 | 10 | 0.1885 | 0 | 0 | 0 | 0 | 0 | 0 | 0
0.03 | 65 | 2.186 | 0 | 0 | 0 | 0 | 0 | 0 | 0
0.035 | 125 | 7.022 | 0 | 0 | 0 | 0 | 0 | 0 | 0
0.04 | 145 | 12.46 | 0 | 0 | 0 | 0 | 0 | 0 | 0
0.045 | 152 | 17.01 | 0 | 0 | 0 | 0 | 0 | 0 | 0
0.05 | 156 | 20.66 | 0 | 0 | 0 | 0 | 0 | 0 | 0
0.055 | 152 | 23.49 | 0 | 0 | 0 | 0 | 0 | 0 | 0
0.06 | 148 | 25.6 | 0 | 0 | 0 | 0 | 0 | 0 | 0
0.07 | 130 | 28.06 | 0 | 0 | 0 | 0 | 0 | 0 | 0
0.08 | 113 | 28.87 | 0 | 0 | 0 | 0 | 0 | 0 | 0
0.09 | 100 | 28.77 | 0 | 0 | 0 | 0 | 0 | 0 | 0
0.1 | 90 | 28.21 | 0 | 0 | 0 | 0 | 0 | 0 | 0
0.2 | 46.5 | 19.97 | 0 | 0 | 0 | 0 | 0 | 0 | 0
0.3 | 31 | 14.77 | 0 | 0 | 0 | 0 | 0 | 0 | 0
0.4 | 13.2 | 12.21 | 0 | 0 | 0 | 0 | 0 | 0 | 0
0.6 | 16 | 7.742 | 0 | 0 | 0 | 0 | 0 | 0 | 0
0.8 | 12 | 5.749 | 0 | 0 | 0 | 0 | 0 | 0 | 0
1 | 9.8 | 4.61 | 0 | 0 | 0 | 0 | 0 | 0 | 0
1.2 | 8.1 | 3.851 | 0 | 0 | 0 | 0 | 0 | 0 | 0
1.3 | 7.5 | 3.56 | 0.8283 | 0 | 0 | 0 | 0 | 0 | 0
1.4 | 7 | 3.315 | 3.344 | 0 | 0 | 0 | 0 | 0 | 0
1.6 | 6.1 | 2.914 | 4.011 | 0 | 0 | 0 | 0 | 0 | 0
1.8 | 5.45 | 2.597 | 3.695 | 0 | 0 | 0 | 0 | 0 | 0
2 | 4.95 | 2.347 | 3.384 | 0 | 0 | 0 | 0 | 0 | 0
2.2 | 4.5 | 2.139 | 3.07 | 0 | 0 | 0 | 0 | 0 | 0
2.4 | 4.1 | 1.961 | 2.784 | 0 | 0 | 0 | 0 | 0 | 0
2.6 | 3.8 | 1.816 | 2.538 | 0.8575 | 0 | 0 | 0 | 0 | 0
2.8 | 3.5 | 1.683 | 2.325 | 1.604 | 0 | 0 | 0 | 0 | 0
3 | 3.35 | 1.596 | 2.138 | 2.063 | 0 | 0 | 0 | 0 | 0
3.2 | 3.15 | 1.503 | 1.975 | 2.039 | 0 | 0 | 0 | 0 | 0
3.4 | 2.95 | 1.413 | 1.837 | 1.973 | 0 | 0 | 0 | 0 | 0
3.6 | 2.8 | 1.342 | 1.722 | 1.899 | 0 | 0 | 0 | 0 | 0
3.8 | 2.65 | 1.273 | 1.62 | 1.811 | 0 | 0 | 0 | 0 | 0
4 | 2.55 | 1.233 | 1.521 | 1.724 | 0.8558 | 0 | 0 | 0 | 0
4.2 | 2.4 | 1.157 | 1.439 | 1.635 | 1.134 | 0 | 0 | 0 | 0
4.4 | 2.3 | 1.11 | 1.37 | 1.564 | 1.16 | 0 | 0 | 0 | 0
4.6 | 2.2 | 1.063 | 1.298 | 1.487 | 1.153 | 0 | 0 | 0 | 0
4.8 | 2.12 | 1.025 | 1.227 | 1.414 | 1.175 | 0 | 0 | 0 | 0
5.2 | 1.95 | 0.945 | 1.123 | 1.298 | 1.298 | 0 | 0 | 0 | 0
5.6 | 1.82 | 0.8838 | 1.028 | 1.188 | 1.23 | 0 | 0 | 0 | 0
6 | 1.7 | 0.8269 | 0.9618 | 1.095 | 1.158 | 0.5747 | 0 | 0 | 0
6.4 | 1.6 | 0.7792 | 0.8899 | 1.007 | 1.086 | 0.6661 | 0 | 0 | 0
6.8 | 1.5 | 0.7318 | 0.8381 | 0.9438 | 1.017 | 0.7922 | 0 | 0 | 0
7.2 | 1.42 | 0.6928 | 0.7731 | 0.8831 | 0.9575 | 0.8016 | 0 | 0 | 0
7.6 | 1.35 | 0.6594 | 0.7402 | 0.8238 | 0.8971 | 0.8778 | 0 | 0 | 0
8 | 1.28 | 0.6262 | 0.6977 | 0.7624 | 0.8465 | 0.8545 | 0.2305 | 0 | 0
9 | 1.1 | 0.5586 | 0.6011 | 0.664 | 0.7347 | 0.7787 | 0.7459 | 0 | 0
10 | 1 | 0.4911 | 0.5594 | 0.6148 | 0.68 | 0.7238 | 0.7284 | 0 | 0
11 | 0.94 | 0.4613 | 0.4922 | 0.5299 | 0.5909 | 0.6401 | 0.6329 | 0.3661 | 0
12 | 0.86 | 0.4226 | 0.4427 | 0.4696 | 0.5055 | 0.5652 | 0.5839 | 0.4471 | 0
13 | 0.8 | 0.3931 | 0.4188 | 0.4347 | 0.4642 | 0.5124 | 0.5359 | 0.5136 | 0
14 | 0.75 | 0.3686 | 0.3847 | 0.3989 | 0.4295 | 0.4701 | 0.4918 | 0.4895 | 0
15 | 0.7 | 0.3441 | 0.3551 | 0.3799 | 0.4067 | 0.4206 | 0.457 | 0.4636 | 0.08524
16 | 0.66 | 0.3246 | 0.3431 | 0.3526 | 0.3722 | 0.3914 | 0.423 | 0.4316 | 0.2732
18 | 0.59 | 0.2902 | 0.3018 | 0.3115 | 0.3263 | 0.3531 | 0.3709 | 0.3827 | 0.3019
20 | 0.54 | 0.2656 | 0.2736 | 0.2851 | 0.2913 | 0.3085 | 0.3242 | 0.3417 | 0.3367
22 | 0.5 | 0.2459 | 0.2507 | 0.2577 | 0.2715 | 0.2827 | 0.3012 | 0.3108 | 0.3115
24 | 0.46 | 0.2264 | 0.2304 | 0.2412 | 0.2439 | 0.2538 | 0.2643 | 0.2753 | 0.2895
26 | 0.44 | 0.2165 | 0.2186 | 0.2242 | 0.2301 | 0.2349 | 0.2415 | 0.2545 | 0.2683
28 | 0.41 | 0.2018 | 0.2043 | 0.2092 | 0.2133 | 0.2258 | 0.2262 | 0.2356 | 0.2454
30 | 0.385 | 0.1895 | 0.1916 | 0.2006 | 0.2016 | 0.2126 | 0.2162 | 0.2228 | 0.2294
34 | 0.355 | 0.1747 | 0.1758 | 0.1801 | 0.1882 | 0.1912 | 0.1929 | 0.1972 | 0.2067
38 | 0.33 | 0.1624 | 0.1633 | 0.1653 | 0.1683 | 0.1736 | 0.1718 | 0.1777 | 0.1887
42 | 0.305 | 0.1501 | 0.1509 | 0.1527 | 0.1535 | 0.1568 | 0.1625 | 0.1642 | 0.1685
46 | 0.285 | 0.1403 | 0.1409 | 0.1422 | 0.1462 | 0.147 | 0.1504 | 0.1518 | 0.1607
50 | 0.27 | 0.1329 | 0.1333 | 0.1342 | 0.1369 | 0.137 | 0.1382 | 0.1407 | 0.144
55 | 0.25 | 0.123 | 0.1234 | 0.1243 | 0.1264 | 0.1285 | 0.129 | 0.1308 | 0.1348
60 | 0.24 | 0.1181 | 0.1183 | 0.1187 | 0.1196 | 0.1209 | 0.123 | 0.1232 | 0.1266
65 | 0.225 | 0.1107 | 0.111 | 0.1115 | 0.1124 | 0.1165 | 0.1149 | 0.1178 | 0.1207
70 | 0.218 | 0.1073 | 0.1074 | 0.1077 | 0.1082 | 0.1104 | 0.1115 | 0.1102 | 0.1117
80 | 0.2 | 0.09843 | 0.09856 | 0.09883 | 0.09926 | 0.1008 | 0.1003 | 0.1017 | 0.1036
90 | 0.187 | 0.09203 | 0.09212 | 0.0923 | 0.09259 | 0.09326 | 0.09529 | 0.09541 | 0.09542
100 | 0.178 | 0.0876 | 0.08766 | 0.08778 | 0.08796 | 0.08839 | 0.08961 | 0.0888 | 0.0902