## Electron Damage Coeffecients
Energy (MeV) | 0 Normal Incidence | 0 | 1 | 3 | 6 | 12 | 20 | 30 | 60
0.15 | 5e-06 | 2.5e-06 | 2.12e-07 | 1.39e-09 | 0 | 0 | 0 | 0 | 0
0.16 | 1e-05 | 5e-06 | 5.18e-07 | 6.59e-09 | 3.63e-21 | 0 | 0 | 0 | 0
0.17 | 2e-05 | 1e-05 | 1.17e-06 | 2.52e-08 | 7.69e-14 | 0 | 0 | 0 | 0
0.18 | 5e-05 | 2.5e-05 | 2.53e-06 | 8.06e-08 | 8.6e-12 | 0 | 0 | 0 | 0
0.19 | 0.0001 | 5e-05 | 5.47e-06 | 2.24e-07 | 1.55e-10 | 0 | 0 | 0 | 0
0.2 | 0.0002 | 0.0001 | 1.32e-05 | 5.65e-07 | 1.3e-09 | 0 | 0 | 0 | 0
0.22 | 0.0005 | 0.00025 | 5.65e-05 | 3.02e-06 | 2.77e-08 | 0 | 0 | 0 | 0
0.24 | 0.001 | 0.0005 | 0.000158 | 1.73e-05 | 2.66e-07 | 0 | 0 | 0 | 0
0.26 | 0.01 | 0.005 | 0.000426 | 6.46e-05 | 1.71e-06 | 6.47e-13 | 0 | 0 | 0
0.28 | 0.025 | 0.0125 | 0.00305 | 0.000166 | 1.12e-05 | 5.53e-10 | 0 | 0 | 0
0.3 | 0.044 | 0.022 | 0.0085 | 0.00108 | 4.54e-05 | 1.99e-08 | 0 | 0 | 0
0.32 | 0.06 | 0.03 | 0.0154 | 0.00389 | 0.000121 | 2.1e-07 | 0 | 0 | 0
0.36 | 0.12 | 0.06 | 0.0335 | 0.0141 | 0.00285 | 1.01e-05 | 5.56e-13 | 0 | 0
0.4 | 0.17 | 0.085 | 0.059 | 0.0318 | 0.0109 | 0.000153 | 2.18e-08 | 0 | 0
0.45 | 0.25 | 0.125 | 0.0924 | 0.0587 | 0.0296 | 0.00417 | 6.14e-06 | 0 | 0
0.5 | 0.32 | 0.16 | 0.128 | 0.0908 | 0.0535 | 0.015 | 0.000356 | 2.92e-09 | 0
0.6 | 0.46 | 0.23 | 0.196 | 0.154 | 0.11 | 0.0533 | 0.0137 | 0.00013 | 0
0.7 | 0.6 | 0.3 | 0.265 | 0.22 | 0.171 | 0.102 | 0.0457 | 0.0094 | 0
0.8 | 0.73 | 0.365 | 0.331 | 0.285 | 0.233 | 0.157 | 0.0875 | 0.0344 | 1.51e-10
0.9 | 0.86 | 0.43 | 0.396 | 0.349 | 0.295 | 0.213 | 0.135 | 0.069 | 4.26e-05
1 | 1 | 0.5 | 0.463 | 0.413 | 0.356 | 0.269 | 0.185 | 0.11 | 0.0051
1.2 | 1.25 | 0.625 | 0.59 | 0.539 | 0.48 | 0.386 | 0.29 | 0.199 | 0.0429
1.4 | 1.5 | 0.75 | 0.714 | 0.661 | 0.599 | 0.5 | 0.397 | 0.296 | 0.103
1.6 | 1.74 | 0.87 | 0.834 | 0.782 | 0.718 | 0.616 | 0.506 | 0.396 | 0.175
1.8 | 1.99 | 0.995 | 0.957 | 0.902 | 0.836 | 0.73 | 0.615 | 0.499 | 0.254
2 | 2.2 | 1.1 | 1.07 | 1.01 | 0.948 | 0.84 | 0.722 | 0.599 | 0.336
2.25 | 2.5 | 1.25 | 1.21 | 1.16 | 1.09 | 0.973 | 0.851 | 0.725 | 0.442
2.5 | 2.6 | 1.3 | 1.28 | 1.24 | 1.19 | 1.1 | 0.982 | 0.85 | 0.552
2.75 | 3.05 | 1.53 | 1.47 | 1.4 | 1.32 | 1.2 | 1.07 | 0.959 | 0.659
3 | 3.3 | 1.65 | 1.61 | 1.56 | 1.48 | 1.36 | 1.22 | 1.07 | 0.765
3.25 | 3.6 | 1.8 | 1.76 | 1.7 | 1.62 | 1.49 | 1.35 | 1.21 | 0.859
3.5 | 3.8 | 1.9 | 1.87 | 1.81 | 1.75 | 1.63 | 1.49 | 1.33 | 0.978
3.75 | 4.1 | 2.05 | 2.01 | 1.95 | 1.87 | 1.74 | 1.6 | 1.46 | 1.09
4 | 4.4 | 2.2 | 2.16 | 2.09 | 2.01 | 1.88 | 1.73 | 1.57 | 1.21
4.5 | 4.9 | 2.45 | 2.41 | 2.35 | 2.27 | 2.14 | 1.99 | 1.83 | 1.43
5 | 5.4 | 2.7 | 2.66 | 2.6 | 2.52 | 2.38 | 2.23 | 2.06 | 1.66
5.5 | 5.8 | 2.9 | 2.86 | 2.81 | 2.74 | 2.61 | 2.46 | 2.3 | 1.88
6 | 6.3 | 3.15 | 3.11 | 3.05 | 2.97 | 2.83 | 2.68 | 2.51 | 2.1
7 | 7.2 | 3.6 | 3.56 | 3.5 | 3.42 | 3.28 | 3.12 | 2.94 | 2.5
8 | 8.08 | 4.04 | 4 | 3.94 | 3.86 | 3.72 | 3.55 | 3.37 | 2.92
9 | 8.95 | 4.48 | 4.43 | 4.37 | 4.29 | 4.14 | 3.97 | 3.79 | 3.32
10 | 9.81 | 4.9 | 4.86 | 4.8 | 4.71 | 4.56 | 4.39 | 4.2 | 3.71
15 | 13.9 | 6.97 | 6.92 | 6.85 | 6.76 | 6.59 | 6.4 | 6.18 | 5.63
20 | 17.9 | 8.94 | 8.89 | 8.81 | 8.71 | 8.54 | 8.33 | 8.09 | 7.48
25 | 21.7 | 10.8 | 10.8 | 10.7 | 10.6 | 10.4 | 10.2 | 9.92 | 9.25
30 | 25.4 | 12.7 | 12.6 | 12.6 | 12.4 | 12.2 | 12 | 11.7 | 11
40 | 32.6 | 16.3 | 16.2 | 16.1 | 16 | 15.8 | 15.5 | 15.2 | 14.4

## Proton Pmax Damage Coefficients
Energy (MeV) | 0 Normal Incidence | 0 | 1 | 3 | 6 | 12 | 20 | 30 | 60
0.1 | 58 | 11.5 | 0 | 0 | 0 | 0 | 0 | 0 | 0
0.2 | 44 | 12.6 | 0 | 0 | 0 | 0 | 0 | 0 | 0
0.3 | 29 | 11.1 | 0 | 0 | 0 | 0 | 0 | 0 | 0
0.4 | 20 | 9.31 | 0 | 0 | 0 | 0 | 0 | 0 | 0
0.6 | 12.7 | 6.35 | 0 | 0 | 0 | 0 | 0 | 0 | 0
0.8 | 9.3 | 4.65 | 0 | 0 | 0 | 0 | 0 | 0 | 0
1 | 7.4 | 3.7 | 0 | 0 | 0 | 0 | 0 | 0 | 0
1.2 | 6.3 | 3.15 | 0 | 0 | 0 | 0 | 0 | 0 | 0
1.3 | 5.9 | 2.95 | 0 | 0 | 0 | 0 | 0 | 0 | 0
1.4 | 5.5 | 2.75 | 0 | 0 | 0 | 0 | 0 | 0 | 0
1.6 | 5 | 2.5 | 2.36 | 0 | 0 | 0 | 0 | 0 | 0
1.8 | 4.5 | 2.25 | 2.53 | 0 | 0 | 0 | 0 | 0 | 0
2 | 4.2 | 2.1 | 2.63 | 0 | 0 | 0 | 0 | 0 | 0
2.2 | 3.8 | 1.9 | 2.47 | 0 | 0 | 0 | 0 | 0 | 0
2.4 | 3.6 | 1.8 | 2.3 | 0 | 0 | 0 | 0 | 0 | 0
2.6 | 3.35 | 1.68 | 2.14 | 0 | 0 | 0 | 0 | 0 | 0
2.8 | 3.15 | 1.58 | 2 | 0.152 | 0 | 0 | 0 | 0 | 0
3 | 3 | 1.5 | 1.87 | 1.16 | 0 | 0 | 0 | 0 | 0
3.2 | 2.8 | 1.4 | 1.76 | 1.32 | 0 | 0 | 0 | 0 | 0
3.4 | 2.65 | 1.32 | 1.66 | 1.44 | 0 | 0 | 0 | 0 | 0
3.6 | 2.5 | 1.25 | 1.57 | 1.45 | 0 | 0 | 0 | 0 | 0
3.8 | 2.4 | 1.2 | 1.48 | 1.43 | 0 | 0 | 0 | 0 | 0
4 | 2.3 | 1.15 | 1.4 | 1.4 | 0 | 0 | 0 | 0 | 0
4.2 | 2.2 | 1.1 | 1.33 | 1.37 | 0 | 0 | 0 | 0 | 0
4.4 | 2.1 | 1.05 | 1.27 | 1.33 | 0.642 | 0 | 0 | 0 | 0
4.6 | 2 | 1 | 1.21 | 1.28 | 0.808 | 0 | 0 | 0 | 0
4.8 | 1.93 | 0.965 | 1.16 | 1.24 | 0.919 | 0 | 0 | 0 | 0
5.2 | 1.8 | 0.9 | 1.06 | 1.15 | 0.987 | 0 | 0 | 0 | 0
5.6 | 1.65 | 0.825 | 0.978 | 1.07 | 0.993 | 0 | 0 | 0 | 0
6 | 1.5 | 0.75 | 0.903 | 1 | 0.969 | 0 | 0 | 0 | 0
6.4 | 1.45 | 0.725 | 0.828 | 0.934 | 0.935 | 0.189 | 0 | 0 | 0
6.8 | 1.35 | 0.675 | 0.778 | 0.87 | 0.894 | 0.519 | 0 | 0 | 0
7.2 | 1.3 | 0.65 | 0.729 | 0.813 | 0.852 | 0.628 | 0 | 0 | 0
7.6 | 1.23 | 0.615 | 0.69 | 0.764 | 0.809 | 0.67 | 0 | 0 | 0
8 | 1.19 | 0.595 | 0.654 | 0.721 | 0.765 | 0.684 | 0 | 0 | 0
9 | 1.08 | 0.54 | 0.585 | 0.636 | 0.676 | 0.666 | 0.371 | 0 | 0
10 | 1 | 0.5 | 0.532 | 0.571 | 0.604 | 0.614 | 0.501 | 0 | 0
11 | 0.94 | 0.47 | 0.494 | 0.523 | 0.549 | 0.565 | 0.518 | 0.188 | 0
12 | 0.9 | 0.45 | 0.467 | 0.486 | 0.508 | 0.523 | 0.501 | 0.369 | 0
13 | 0.87 | 0.435 | 0.447 | 0.46 | 0.475 | 0.488 | 0.477 | 0.409 | 0
14 | 0.84 | 0.42 | 0.43 | 0.441 | 0.451 | 0.46 | 0.454 | 0.413 | 0
15 | 0.82 | 0.41 | 0.417 | 0.425 | 0.431 | 0.439 | 0.432 | 0.405 | 0
16 | 0.8 | 0.4 | 0.406 | 0.412 | 0.416 | 0.42 | 0.414 | 0.394 | 0
18 | 0.76 | 0.38 | 0.384 | 0.389 | 0.393 | 0.393 | 0.388 | 0.371 | 0.257
20 | 0.74 | 0.37 | 0.372 | 0.374 | 0.375 | 0.372 | 0.367 | 0.356 | 0.285
22 | 0.72 | 0.36 | 0.361 | 0.362 | 0.363 | 0.36 | 0.353 | 0.342 | 0.289
24 | 0.7 | 0.35 | 0.351 | 0.352 | 0.353 | 0.35 | 0.343 | 0.333 | 0.29
26 | 0.69 | 0.345 | 0.345 | 0.345 | 0.344 | 0.341 | 0.335 | 0.325 | 0.289
28 | 0.68 | 0.34 | 0.34 | 0.34 | 0.338 | 0.335 | 0.329 | 0.32 | 0.288
30 | 0.67 | 0.335 | 0.335 | 0.335 | 0.333 | 0.33 | 0.325 | 0.316 | 0.286
34 | 0.65 | 0.325 | 0.325 | 0.325 | 0.324 | 0.321 | 0.317 | 0.31 | 0.285
38 | 0.64 | 0.32 | 0.32 | 0.319 | 0.318 | 0.315 | 0.311 | 0.305 | 0.285
42 | 0.63 | 0.315 | 0.315 | 0.314 | 0.313 | 0.31 | 0.307 | 0.301 | 0.284
46 | 0.62 | 0.31 | 0.31 | 0.309 | 0.308 | 0.306 | 0.303 | 0.299 | 0.284
50 | 0.61 | 0.305 | 0.305 | 0.305 | 0.304 | 0.302 | 0.299 | 0.296 | 0.283
55 | 0.6 | 0.3 | 0.3 | 0.3 | 0.299 | 0.297 | 0.295 | 0.292 | 0.281
60 | 0.595 | 0.298 | 0.297 | 0.297 | 0.296 | 0.294 | 0.292 | 0.289 | 0.28
65 | 0.59 | 0.295 | 0.295 | 0.294 | 0.294 | 0.292 | 0.29 | 0.288 | 0.279
70 | 0.58 | 0.29 | 0.29 | 0.29 | 0.289 | 0.289 | 0.287 | 0.285 | 0.278
80 | 0.575 | 0.288 | 0.287 | 0.287 | 0.286 | 0.285 | 0.284 | 0.282 | 0.276
90 | 0.562 | 0.281 | 0.281 | 0.281 | 0.281 | 0.28 | 0.279 | 0.278 | 0.274
100 | 0.56 | 0.28 | 0.28 | 0.28 | 0.279 | 0.278 | 0.277 | 0.276 | 0.272

## Pmax Voc high energy protons
Pmax | High energy protons greater than coverglass range table
130 | 0.542 | 0.271 | 0.271 | 0.271 | 0.271 | 0.27 | 0.27 | 0.269 | 0.267
160 | 0.54 | 0.27 | 0.27 | 0.27 | 0.27 | 0.269 | 0.269 | 0.268 | 0.266
200 | 0.525 | 0.263 | 0.262 | 0.262 | 0.262 | 0.262 | 0.262 | 0.262 | 0.261
Voc | High energy protons greater than coverglass range table
130 | 0.542 | 0.271 | 0.271 | 0.271 | 0.271 | 0.27 | 0.27 | 0.269 | 0.267
160 | 0.54 | 0.27 | 0.27 | 0.27 | 0.27 | 0.269 | 0.269 | 0.268 | 0.266
200 | 0.525 | 0.263 | 0.262 | 0.262 | 0.262 | 0.262 | 0.262 | 0.262 | 0.261
Isc | High energy protons greater than coverglass range table
130 | 0.158 | 0.079 | 0.079 | 0.0791 | 0.0792 | 0.0794 | 0.0795 | 0.0797 | 0.0801
160 | 0.144 | 0.072 | 0.072 | 0.0721 | 0.0721 | 0.0722 | 0.0723 | 0.0724 | 0.0727
200 | 0.135 | 0.0675 | 0.0675 | 0.0675 | 0.0675 | 0.0676 | 0.0676 | 0.0676 | 0.0676

## Proton Voc Damage Coefficients
Energy (MeV) | 0 Normal Incidence | 0 | 1 | 3 | 6 | 12 | 20 | 30 | 60
0.1 | 58 | 11.5 | 0 | 0 | 0 | 0 | 0 | 0 | 0
0.2 | 44 | 12.6 | 0 | 0 | 0 | 0 | 0 | 0 | 0
0.3 | 29 | 11.1 | 0 | 0 | 0 | 0 | 0 | 0 | 0
0.4 | 20 | 9.31 | 0 | 0 | 0 | 0 | 0 | 0 | 0
0.6 | 12.7 | 6.35 | 0 | 0 | 0 | 0 | 0 | 0 | 0
0.8 | 9.3 | 4.65 | 0 | 0 | 0 | 0 | 0 | 0 | 0
1 | 7.4 | 3.7 | 0 | 0 | 0 | 0 | 0 | 0 | 0
1.2 | 6.3 | 3.15 | 0 | 0 | 0 | 0 | 0 | 0 | 0
1.3 | 5.9 | 2.95 | 0 | 0 | 0 | 0 | 0 | 0 | 0
1.4 | 5.5 | 2.75 | 0 | 0 | 0 | 0 | 0 | 0 | 0
1.6 | 5 | 2.5 | 2.36 | 0 | 0 | 0 | 0 | 0 | 0
1.8 | 4.5 | 2.25 | 2.53 | 0 | 0 | 0 | 0 | 0 | 0
2 | 4.2 | 2.1 | 2.63 | 0 | 0 | 0 | 0 | 0 | 0
2.2 | 3.8 | 1.9 | 2.47 | 0 | 0 | 0 | 0 | 0 | 0
2.4 | 3.6 | 1.8 | 2.3 | 0 | 0 | 0 | 0 | 0 | 0
2.6 | 3.35 | 1.68 | 2.14 | 0 | 0 | 0 | 0 | 0 | 0
2.8 | 3.15 | 1.58 | 2 | 0.152 | 0 | 0 | 0 | 0 | 0
3 | 3 | 1.5 | 1.87 | 1.16 | 0 | 0 | 0 | 0 | 0
3.2 | 2.8 | 1.4 | 1.76 | 1.32 | 0 | 0 | 0 | 0 | 0
3.4 | 2.65 | 1.32 | 1.66 | 1.44 | 0 | 0 | 0 | 0 | 0
3.6 | 2.5 | 1.25 | 1.57 | 1.45 | 0 | 0 | 0 | 0 | 0
3.8 | 2.4 | 1.2 | 1.48 | 1.43 | 0 | 0 | 0 | 0 | 0
4 | 2.3 | 1.15 | 1.4 | 1.4 | 0 | 0 | 0 | 0 | 0
4.2 | 2.2 | 1.1 | 1.33 | 1.37 | 0 | 0 | 0 | 0 | 0
4.4 | 2.1 | 1.05 | 1.27 | 1.33 | 0.642 | 0 | 0 | 0 | 0
4.6 | 2 | 1 | 1.21 | 1.28 | 0.808 | 0 | 0 | 0 | 0
4.8 | 1.93 | 0.965 | 1.16 | 1.24 | 0.919 | 0 | 0 | 0 | 0
5.2 | 1.8 | 0.9 | 1.06 | 1.15 | 0.987 | 0 | 0 | 0 | 0
5.6 | 1.65 | 0.825 | 0.978 | 1.07 | 0.993 | 0 | 0 | 0 | 0
6 | 1.5 | 0.75 | 0.903 | 1 | 0.969 | 0 | 0 | 0 | 0
6.4 | 1.45 | 0.725 | 0.828 | 0.934 | 0.935 | 0.189 | 0 | 0 | 0
6.8 | 1.35 | 0.675 | 0.778 | 0.87 | 0.894 | 0.519 | 0 | 0 | 0
7.2 | 1.3 | 0.65 | 0.729 | 0.813 | 0.852 | 0.628 | 0 | 0 | 0
7.6 | 1.23 | 0.615 | 0.69 | 0.764 | 0.809 | 0.67 | 0 | 0 | 0
8 | 1.19 | 0.595 | 0.654 | 0.721 | 0.765 | 0.684 | 0 | 0 | 0
9 | 1.08 | 0.54 | 0.585 | 0.636 | 0.676 | 0.666 | 0.371 | 0 | 0
10 | 1 | 0.5 | 0.532 | 0.571 | 0.604 | 0.614 | 0.501 | 0 | 0
11 | 0.94 | 0.47 | 0.494 | 0.523 | 0.549 | 0.565 | 0.518 | 0.188 | 0
12 | 0.9 | 0.45 | 0.467 | 0.486 | 0.508 | 0.523 | 0.501 | 0.369 | 0
13 | 0.87 | 0.435 | 0.447 | 0.46 | 0.475 | 0.488 | 0.477 | 0.409 | 0
14 | 0.84 | 0.42 | 0.43 | 0.441 | 0.451 | 0.46 | 0.454 | 0.413 | 0
15 | 0.82 | 0.41 | 0.417 | 0.425 | 0.431 | 0.439 | 0.432 | 0.405 | 0
16 | 0.8 | 0.4 | 0.406 | 0.412 | 0.416 | 0.42 | 0.414 | 0.394 | 0
18 | 0.76 | 0.38 | 0.384 | 0.389 | 0.393 | 0.393 | 0.388 | 0.371 | 0.257
20 | 0.74 | 0.37 | 0.372 | 0.374 | 0.375 | 0.372 | 0.367 | 0.356 | 0.285
22 | 0.72 | 0.36 | 0.361 | 0.362 | 0.363 | 0.36 | 0.353 | 0.342 | 0.289
24 | 0.7 | 0.35 | 0.351 | 0.352 | 0.353 | 0.35 | 0.343 | 0.333 | 0.29
26 | 0.69 | 0.345 | 0.345 | 0.345 | 0.344 | 0.341 | 0.335 | 0.325 | 0.289
28 | 0.68 | 0.34 | 0.34 | 0.34 | 0.338 | 0.335 | 0.329 | 0.32 | 0.288
30 | 0.67 | 0.335 | 0.335 | 0.335 | 0.333 | 0.33 | 0.325 | 0.316 | 0.286
34 | 0.65 | 0.325 | 0.325 | 0.325 | 0.324 | 0.321 | 0.317 | 0.31 | 0.285
38 | 0.64 | 0.32 | 0.32 | 0.319 | 0.318 | 0.315 | 0.311 | 0.305 | 0.285
42 | 0.63 | 0.315 | 0.315 | 0.314 | 0.313 | 0.31 | 0.307 | 0.301 | 0.284
46 | 0.62 | 0.31 | 0.31 | 0.309 | 0.308 | 0.306 | 0.303 | 0.299 | 0.284
50 | 0.61 | 0.305 | 0.305 | 0.305 | 0.304 | 0.302 | 0.299 | 0.296 | 0.283
55 | 0.6 | 0.3 | 0.3 | 0.3 | 0.299 | 0.297 | 0.295 | 0.292 | 0.281
60 | 0.595 | 0.298 | 0.297 | 0.297 | 0.296 | 0.294 | 0.292 | 0.289 | 0.28
65 | 0.59 | 0.295 | 0.295 | 0.294 | 0.294 | 0.292 | 0.29 | 0.288 | 0.279
70 | 0.58 | 0.29 | 0.29 | 0.29 | 0.289 | 0.289 | 0.287 | 0.285 | 0.278
80 | 0.575 | 0.288 | 0.287 | 0.287 | 0.286 | 0.285 | 0.284 | 0.282 | 0.276
90 | 0.562 | 0.281 | 0.281 | 0.281 | 0.281 | 0.28 | 0.279 | 0.278 | 0.274
100 | 0.56 | 0.28 | 0.28 | 0.28 | 0.279 | 0.278 | 0.277 | 0.276 | 0.272

## Proton Isc Damage Coefficients
Energy (MeV) | 0 Normal Incidence | 0 | 1 | 3 | 6 | 12 | 20 | 30 | 60
0.1 | 90 | 28.7 | 0 | 0 | 0 | 0 | 0 | 0 | 0
0.2 | 46.5 | 19.7 | 0 | 0 | 0 | 0 | 0 | 0 | 0
0.3 | 31 | 14.7 | 0 | 0 | 0 | 0 | 0 | 0 | 0
0.4 | 23.2 | 11.8 | 0 | 0 | 0 | 0 | 0 | 0 | 0
0.6 | 16 | 8 | 0 | 0 | 0 | 0 | 0 | 0 | 0
0.8 | 12 | 6 | 0 | 0 | 0 | 0 | 0 | 0 | 0
1 | 9.8 | 4.9 | 0 | 0 | 0 | 0 | 0 | 0 | 0
1.2 | 8.1 | 4.05 | 0 | 0 | 0 | 0 | 0 | 0 | 0
1.3 | 7.5 | 3.75 | 0 | 0 | 0 | 0 | 0 | 0 | 0
1.4 | 7 | 3.5 | 0 | 0 | 0 | 0 | 0 | 0 | 0
1.6 | 6.1 | 3.05 | 3.43 | 0 | 0 | 0 | 0 | 0 | 0
1.8 | 5.45 | 2.73 | 3.5 | 0 | 0 | 0 | 0 | 0 | 0
2 | 4.95 | 2.48 | 3.58 | 0 | 0 | 0 | 0 | 0 | 0
2.2 | 4.5 | 2.25 | 3.31 | 0 | 0 | 0 | 0 | 0 | 0
2.4 | 4.1 | 2.05 | 3.02 | 0 | 0 | 0 | 0 | 0 | 0
2.6 | 3.8 | 1.9 | 2.76 | 0 | 0 | 0 | 0 | 0 | 0
2.8 | 3.5 | 1.75 | 2.53 | 0.483 | 0 | 0 | 0 | 0 | 0
3 | 3.35 | 1.68 | 2.33 | 1.62 | 0 | 0 | 0 | 0 | 0
3.2 | 3.15 | 1.57 | 2.15 | 1.82 | 0 | 0 | 0 | 0 | 0
3.4 | 2.95 | 1.47 | 2 | 1.94 | 0 | 0 | 0 | 0 | 0
3.6 | 2.8 | 1.4 | 1.86 | 1.92 | 0 | 0 | 0 | 0 | 0
3.8 | 2.65 | 1.33 | 1.75 | 1.86 | 0 | 0 | 0 | 0 | 0
4 | 2.55 | 1.28 | 1.64 | 1.79 | 0 | 0 | 0 | 0 | 0
4.2 | 2.4 | 1.2 | 1.55 | 1.72 | 0 | 0 | 0 | 0 | 0
4.4 | 2.3 | 1.15 | 1.46 | 1.64 | 0.921 | 0 | 0 | 0 | 0
4.6 | 2.2 | 1.1 | 1.39 | 1.57 | 1.16 | 0 | 0 | 0 | 0
4.8 | 2.12 | 1.06 | 1.32 | 1.5 | 1.24 | 0 | 0 | 0 | 0
5.2 | 1.95 | 0.975 | 1.2 | 1.37 | 1.27 | 0 | 0 | 0 | 0
5.6 | 1.82 | 0.91 | 1.09 | 1.26 | 1.24 | 0 | 0 | 0 | 0
6 | 1.7 | 0.85 | 1.01 | 1.16 | 1.19 | 0 | 0 | 0 | 0
6.4 | 1.6 | 0.8 | 0.939 | 1.07 | 1.13 | 0.294 | 0 | 0 | 0
6.8 | 1.5 | 0.75 | 0.876 | 0.998 | 1.06 | 0.651 | 0 | 0 | 0
7.2 | 1.42 | 0.71 | 0.817 | 0.93 | 0.999 | 0.81 | 0 | 0 | 0
7.6 | 1.35 | 0.675 | 0.766 | 0.868 | 0.94 | 0.839 | 0 | 0 | 0
8 | 1.28 | 0.64 | 0.723 | 0.816 | 0.888 | 0.839 | 0 | 0 | 0
9 | 1.14 | 0.57 | 0.632 | 0.711 | 0.773 | 0.789 | 0.491 | 0 | 0
10 | 1 | 0.5 | 0.558 | 0.621 | 0.677 | 0.714 | 0.615 | 0 | 0
11 | 0.94 | 0.47 | 0.505 | 0.547 | 0.604 | 0.649 | 0.616 | 0.307 | 0
12 | 0.86 | 0.43 | 0.463 | 0.498 | 0.541 | 0.585 | 0.584 | 0.457 | 0
13 | 0.8 | 0.4 | 0.426 | 0.458 | 0.491 | 0.534 | 0.549 | 0.488 | 0
14 | 0.75 | 0.375 | 0.396 | 0.425 | 0.45 | 0.493 | 0.507 | 0.483 | 0
15 | 0.7 | 0.35 | 0.369 | 0.395 | 0.417 | 0.454 | 0.473 | 0.467 | 0
16 | 0.66 | 0.33 | 0.345 | 0.367 | 0.389 | 0.419 | 0.443 | 0.441 | 0
18 | 0.59 | 0.295 | 0.306 | 0.323 | 0.343 | 0.363 | 0.386 | 0.396 | 0.307
20 | 0.54 | 0.27 | 0.278 | 0.29 | 0.304 | 0.324 | 0.339 | 0.354 | 0.326
22 | 0.5 | 0.25 | 0.256 | 0.265 | 0.276 | 0.294 | 0.305 | 0.316 | 0.312
24 | 0.46 | 0.23 | 0.235 | 0.243 | 0.253 | 0.268 | 0.28 | 0.287 | 0.296
26 | 0.44 | 0.22 | 0.223 | 0.228 | 0.234 | 0.245 | 0.258 | 0.266 | 0.275
28 | 0.41 | 0.205 | 0.209 | 0.214 | 0.22 | 0.229 | 0.239 | 0.248 | 0.254
30 | 0.385 | 0.193 | 0.196 | 0.2 | 0.205 | 0.214 | 0.223 | 0.231 | 0.237
34 | 0.355 | 0.178 | 0.179 | 0.182 | 0.185 | 0.19 | 0.196 | 0.202 | 0.214
38 | 0.33 | 0.165 | 0.166 | 0.168 | 0.171 | 0.174 | 0.178 | 0.183 | 0.192
42 | 0.305 | 0.153 | 0.154 | 0.155 | 0.157 | 0.161 | 0.164 | 0.168 | 0.175
46 | 0.285 | 0.143 | 0.143 | 0.145 | 0.146 | 0.149 | 0.152 | 0.155 | 0.161
50 | 0.27 | 0.135 | 0.136 | 0.137 | 0.138 | 0.14 | 0.142 | 0.145 | 0.15
55 | 0.25 | 0.125 | 0.126 | 0.127 | 0.128 | 0.13 | 0.132 | 0.134 | 0.138
60 | 0.24 | 0.12 | 0.12 | 0.121 | 0.121 | 0.123 | 0.124 | 0.125 | 0.128
65 | 0.225 | 0.113 | 0.113 | 0.114 | 0.114 | 0.116 | 0.117 | 0.118 | 0.121
70 | 0.218 | 0.109 | 0.109 | 0.11 | 0.11 | 0.111 | 0.111 | 0.112 | 0.114
80 | 0.2 | 0.1 | 0.1 | 0.101 | 0.101 | 0.102 | 0.102 | 0.103 | 0.105
90 | 0.187 | 0.0935 | 0.0936 | 0.0939 | 0.0942 | 0.0946 | 0.0952 | 0.0957 | 0.097
100 | 0.178 | 0.089 | 0.0891 | 0.0892 | 0.0894 | 0.0897 | 0.09 | 0.0904 | 0.0911