## Read it
The original data was extracted from the publication: B. Anspaugh, "Proton and Electron Damage Coefficiencts for GaAs/Ge Solar Cells", JPL Caltech IEEE 1991 CH2953-8/91/0000-159
I used the online tool https://automeris.io/WebPlotDigitizer/to extract the data
I used the publication listed above to extract the data because it is the original data listed in the JPL GaAs Radiation handbook. I would have used the figure in the JPL GaAs Handbook but it was of poor quality and not as highly resolved as the orignal publication listed above
The data in this spread sheet contains the original extracted data as well as table of linearly interpolated values at common fluence values that would have been used. I could not find the actual fluence values B. Anspaugh used, but I made some guesses like using half order of magnitude steps.
Average Pre Irradiance Values
Pmax (mW) | 97.9
Isc (mA) | 124.1
Voc (V) | 1.007

## Protons (extracted)
50keV |  | 100keV |  | 200keV |  | 300keV |  | 500keV |  | 1MeV |  | 3MeV |  | 9_5MeV
Fluence | Remaining Factor | Fluence | Remaining Factor | Fluence | Remaining Factor | Fluence | Remaining Factor | Fluence | Remaining Factor | Fluence | Remaining Factor | Fluence | Remaining Factor | Fluence | Remaining Factor
1349401605.6 | 0.9905025 | 1334431733.6 | 0.9961769 | 1276194638.6 | 0.9889448 | 1334431733.6 | 0.9868864 | 1395326385.0 | 0.9925052 | 1525578984.4 | 0.9963995 | 1631187428.1 | 0.9962882 | 1649486353.6 | 0.9969002
1525578984.4 | 0.9868864 | 1508654651.4 | 0.9946749 | 1442814142.7 | 0.9850505 | 1508654651.4 | 0.9829921 | 1577499686.2 | 0.9898349 | 1724758017.2 | 0.994953 | 1844154660.6 | 0.9962882 | 1864842687.1 | 0.9969002
1724758017.2 | 0.9840491 | 1705624049.5 | 0.9938404 | 1631187428.1 | 0.9813231 | 1705624049.5 | 0.9788197 | 1783457466.8 | 0.9856995 | 1949941791.5 | 0.9933953 | 2084926816.9 | 0.9966776 | 2108315864.6 | 0.9972896
1949941791.5 | 0.981045 | 1928309700.0 | 0.9926721 | 1844154660.6 | 0.9770395 | 1928309700.0 | 0.9737572 | 2016305019.7 | 0.9829699 | 2204525476.8 | 0.9916151 | 2357134097.6 | 0.9958988 | 2383576810.8 | 0.9966776
2204525476.8 | 0.9783746 | 2180069107.4 | 0.9905025 | 2084926816.9 | 0.973479 | 2180069107.4 | 0.9699742 | 2279553063.7 | 0.9805443 | 2492347514.7 | 0.9894454 | 2664880661.0 | 0.9952312 | 2694775725.2 | 0.9962882
2492347514.7 | 0.9754818 | 2464698130.7 | 0.9895011 | 2357134097.6 | 0.9679158 | 2464698130.7 | 0.9656905 | 2577170675.9 | 0.9785972 | 2817747492.3 | 0.9867751 | 3012806503.0 | 0.9947305 | 3046604655.8 | 0.9959544
2817747492.3 | 0.9709644 | 2786488214.9 | 0.9872943 | 2664880661.0 | 0.9632983 | 2786488214.9 | 0.9609617 | 2913645134.3 | 0.9760937 | 3185631571.7 | 0.9841604 | 3406157415.3 | 0.9935066 | 3444368242.5 | 0.9956763
3185631571.7 | 0.9662468 | 3150291094.5 | 0.9843273 | 3012806503.0 | 0.9582914 | 3150291094.5 | 0.9565112 | 3294049574.7 | 0.9735346 | 3601546461.6 | 0.9823245 | 3850864078.5 | 0.9912257 | 3894063697.3 | 0.9947305
3601546461.6 | 0.9615181 | 3561591944.6 | 0.982547 | 3406157415.3 | 0.953507 | 3561591944.6 | 0.9517268 | 3724119479.3 | 0.9706417 | 4071763047.1 | 0.9808224 | 4353631480.6 | 0.989846 | 4402471225.8 | 0.9952868
4071763047.1 | 0.9565668 | 4026592083.0 | 0.9807112 | 3850864078.5 | 0.948667 | 4026592083.0 | 0.9471093 | 4210339153.0 | 0.9676932 | 4603370937.5 | 0.978931 | 4922040010.3 | 0.9888891 | 4977256254.7 | 0.9962882
4603370937.5 | 0.9522831 | 4552302468.9 | 0.9788197 | 4353631480.6 | 0.9442721 | 4552302468.9 | 0.9429369 | 4760039489.0 | 0.9656348 | 5204385359.1 | 0.9768726 | 5564659749.3 | 0.9873314 | 5627085006.3 | 0.9961769
5204385359.1 | 0.9462006 | 5146649410.0 | 0.9754818 | 4922040010.3 | 0.9406003 | 5146649410.0 | 0.9389314 | 5381508499.3 | 0.9625194 | 5883868003.3 | 0.9741466 | 6291179685.7 | 0.9859406 | 6361755161.4 | 0.9956763
5883868003.3 | 0.9367061 | 5818594069.8 | 0.9714762 | 5564659749.3 | 0.9361498 | 5818594069.8 | 0.9346477 | 6084116275.6 | 0.959404 | 6652063652.3 | 0.9722551 | 7112553798.6 | 0.9843273 | 7192343582.6 | 0.9952312
6652063652.3 | 0.9296964 | 6578267578.0 | 0.9672482 | 6291179685.7 | 0.9319773 | 6578267578.0 | 0.9301971 | 6878456265.7 | 0.9561774 | 7520554643.6 | 0.969696 | 8041166214.6 | 0.983159 | 8131373323.5 | 0.9947305
7520554643.6 | 0.9229093 | 7437123780.9 | 0.9615737 | 7112553798.6 | 0.927193 | 7437123780.9 | 0.9244114 | 7776504993.6 | 0.9541524 | 8502435500.3 | 0.9672482 | 9091017927.1 | 0.9818795 | 9193002443.0 | 0.9944523
8502435500.3 | 0.9145042 | 8408111934.7 | 0.955176 | 8041166214.6 | 0.922353 | 8408111934.7 | 0.9199051 | 8791802634.1 | 0.9512817 | 9612510361.6 | 0.9646891 | 10277937894.2 | 0.9806555 | 10393237471.1 | 0.9940073
9612510361.6 | 0.9035111 | 9505871945.8 | 0.9495015 | 9091017927.1 | 0.9176799 | 9505871945.8 | 0.9152877 | 9939657162.2 | 0.9473318 | 10867516189.7 | 0.9623525 | 11619821696.9 | 0.9805999 | 11750174744.4 | 0.994508
10867516189.7 | 0.892701 | 10746955101.5 | 0.9443277 | 10277937894.2 | 0.9128955 | 10746955101.5 | 0.9102808 | 11237375156.7 | 0.9429369 | 12286375118.6 | 0.9599047 | 13136901357.0 | 0.9784859 | 13284273250.5 | 0.9940629
12286375118.6 | 0.8818527 | 12150073618.9 | 0.9390983 | 11619821696.9 | 0.9095575 | 12150073618.9 | 0.9041612 | 12704522736.7 | 0.9395433 | 13890479748.9 | 0.9570675 | 14852050381.2 | 0.9760381 | 15018663095.1 | 0.9931728
13890479748.9 | 0.8702256 | 13736382775.5 | 0.9331456 | 13136901357.0 | 0.9057746 | 13736382775.5 | 0.8968734 | 14363220566.8 | 0.9350927 | 15704015691.6 | 0.9538964 | 16791128633.1 | 0.9735346 | 16979494241.8 | 0.9918376
15616664845.8 | 0.8567625 | 15529799873.8 | 0.9243001 | 14852050381.2 | 0.9018247 | 15529799873.8 | 0.8905313 | 16238477377.3 | 0.9315879 | 17754326222.1 | 0.9509479 | 18983372230.5 | 0.9709755 | 19196330784.0 | 0.9903356
17459705074.0 | 0.8419532 | 17557364851.0 | 0.9138969 | 16791128633.1 | 0.8973185 | 17557364851.0 | 0.884523 | 18358567029.4 | 0.9279162 | 20072324543.5 | 0.9476656 | 21461834348.1 | 0.9683608 | 21702596692.3 | 0.9887222
19411678341.2 | 0.8281367 | 19849647968.0 | 0.90405 | 18983372230.5 | 0.8924784 | 19849647968.0 | 0.8785148 | 20755454809.2 | 0.9237994 | 22692959875.9 | 0.9436601 | 24263883571.1 | 0.9660799 | 24536079758.7 | 0.9881103
21342456641.2 | 0.8152261 | 22441210728.4 | 0.892089 | 21461834348.1 | 0.8884173 | 22441210728.4 | 0.872117 | 23842234755.4 | 0.9182203 | 25655744396.3 | 0.9404891 | 27431767313.2 | 0.9642997 | 27739501335.2 | 0.9872202
23334757858.3 | 0.8016101 | 25371126972.4 | 0.8814633 | 24263883571.1 | 0.8840223 | 25371126972.4 | 0.8660531 | 26528897650.0 | 0.9154546 | 29005348977.4 | 0.936873 | 31013248795.0 | 0.9617406 | 31361160458.1 | 0.985885
25655744396.3 | 0.7883596 | 28011599176.1 | 0.8709055 | 27431767313.2 | 0.8780141 | 28683572007.0 | 0.8604899 | 29992500799.7 | 0.9107258 | 32792276704.3 | 0.9329787 | 35062327185.9 | 0.9590146 | 35455662068.1 | 0.9839935
28207587347.8 | 0.7747606 | 29759201646.1 | 0.8604955 | 31013248795.0 | 0.8731741 | 32428488650.6 | 0.8525901 | 33908310706.6 | 0.9057746 | 37073624326.7 | 0.9292514 | 39640051766.8 | 0.9563999 | 40084740307.0 | 0.9819351
30669196763.5 | 0.7607231 | 33532141693.8 | 0.8492522 | 35062327185.9 | 0.8675552 | 36662340238.1 | 0.8439671 | 38335367319.1 | 0.9008789 | 41913943124.8 | 0.9251902 | 44815442390.4 | 0.953062 | 45318189303.4 | 0.9797654
33160145791.5 | 0.748534 | 36867408763.3 | 0.8372383 | 39640051766.8 | 0.8620476 | 41448961936.4 | 0.8370131 | 43340418819.6 | 0.8952044 | 47386212170.3 | 0.9206284 | 50666530116.1 | 0.9496684 | 51234915481.7 | 0.9775401
35853409445.0 | 0.735683 | 39861775936.7 | 0.8234875 | 44815442390.4 | 0.8563731 | 46860523208.5 | 0.8293359 | 48998928008.8 | 0.8896412 | 53572938655.9 | 0.915232 | 57281533709.9 | 0.946998 | 57924127260.4 | 0.9764275
38549793817.5 | 0.7236879 | 43582840763.1 | 0.809642 | 50666530116.1 | 0.8496416 | 52978615935.9 | 0.8212135 | 55396210082.9 | 0.8848568 | 60567401882.9 | 0.9106146 | 64760189747.3 | 0.943827 | 65486680076.2 | 0.9742578
41698691769.4 | 0.7087951 | 47651264007.8 | 0.796179 | 57281533709.9 | 0.8435221 | 59895484606.6 | 0.8133138 | 62628718958.9 | 0.880295 | 68475059664.1 | 0.9052182 | 73215256374.7 | 0.9398771 | 74036597014.5 | 0.9716431
45571673783.3 | 0.6951453 | 51809677086.7 | 0.7831531 | 64760189747.3 | 0.8364568 | 67715417114.6 | 0.8017979 | 70805501541.8 | 0.8746205 | 77415138345.7 | 0.8994325 | 82774213400.7 | 0.9355378 | 83702787973.3 | 0.9694178
47675433020.0 | 0.6824853 | 56017653766.8 | 0.7696901 | 73215256374.7 | 0.8274444 | 76556317143.4 | 0.7906158 | 80049841860.4 | 0.8684453 | 87522430421.8 | 0.8935911 | 93581184351.0 | 0.9312541 | 94630993279.3 | 0.9670813
51617377015.0 | 0.6728362 | 60567401882.9 | 0.7565768 | 82774213400.7 | 0.8180425 | 86551481838.3 | 0.779545 | 90501119861.3 | 0.8610462 | 98949326845.4 | 0.8870821 | 105799109465.9 | 0.9268035 | 106985981063.0 | 0.9645222
55396210082.9 | 0.6600628 | 65486680076.2 | 0.742327 | 93581184351.0 | 0.8090301 | 97851611570.8 | 0.7674172 | 102316912885.9 | 0.8523676 | 111868114676.0 | 0.8807957 | 119612202403.8 | 0.9225199 | 120954031521.4 | 0.9625751
59231021386.6 | 0.6477188 | 70411658300.1 | 0.7283796 | 105799109465.9 | 0.7982931 | 110627082097.7 | 0.7535647 | 115675371515.1 | 0.843689 | 126473574708.7 | 0.8752325 | 135228727690.8 | 0.9188481 | 136745745525.9 | 0.9606279
64265408193.1 | 0.6301301 | 75707023455.7 | 0.7121048 | 119612202403.8 | 0.7869997 | 123683017192.9 | 0.7406952 | 130777905604.8 | 0.8364568 | 142985918247.9 | 0.8687791 | 152884140793.0 | 0.914175 | 154599219920.4 | 0.9570675
70805501541.8 | 0.6134669 | 83702787973.3 | 0.6961682 | 135228727690.8 | 0.7762071 | 138279781513.5 | 0.7282521 | 147852221007.4 | 0.8262761 | 161654107304.8 | 0.8614913 | 172844638156.0 | 0.9087231 | 174783637385.4 | 0.9532845
76556317143.4 | 0.6007032 | 89997723181.0 | 0.6826615 | 152884140793.0 | 0.76356 | 152033749449.0 | 0.7148656 | 167155752768.3 | 0.8149827 | 182759608279.9 | 0.8535359 | 195411170735.7 | 0.9033453 | 197603324993.5 | 0.9495571
82774213400.7 | 0.5867157 | 95692579134.7 | 0.669382 | 172844638156.0 | 0.7518401 | 168090728099.5 | 0.7010201 | 188979546557.8 | 0.8038007 | 206620635723.4 | 0.8444811 | 220923981534.4 | 0.8970403 | 223402342648.3 | 0.9457741
89497126556.8 | 0.5725533 | 102316912885.9 | 0.6552983 | 195411170735.7 | 0.7389891 | 185843557601.0 | 0.6875571 | 213652646862.1 | 0.7910609 | 233596950160.7 | 0.8356779 | 249767735556.0 | 0.8910876 | 252569670588.2 | 0.9419911
96766074032.7 | 0.5586532 | 108186167178.4 | 0.6410048 | 219695130454.1 | 0.7258655 | 203191904711.7 | 0.674706 | 240203494751.7 | 0.7781264 | 264095282319.3 | 0.8254972 | 282377319526.4 | 0.8853575 | 285545074169.0 | 0.9381525
104625404679.9 | 0.5440537 | 116322394528.1 | 0.6259537 | 246996884382.5 | 0.7129532 | 222159706116.9 | 0.661396 | 268551718149.3 | 0.7651529 | 298575465541.5 | 0.8150384 | 319244398822.9 | 0.8805731 | 322825734350.0 | 0.9358716
113123069359.3 | 0.5292794 | 124374830475.1 | 0.6115727 | 279244707039.6 | 0.7000465 | 242898136576.8 | 0.647933 | 300245528881.7 | 0.7522407 | 337557368842.2 | 0.8050802 | 360924830474.0 | 0.8732297 | 364973743854.4 | 0.931421
122995052001.3 | 0.5148329 | 132984697559.5 | 0.5986197 | 300245528881.7 | 0.6927587 | 265572482894.0 | 0.634623 | 333812604813.7 | 0.7389273 | 381628735144.1 | 0.793008 | 408047043998.2 | 0.8660531 | 412624582024.9 | 0.9271373
133728539213.7 | 0.5006049 | 141399673737.6 | 0.5841979 |  |  | 287142252823.5 | 0.6231999 | 369068078602.8 | 0.7252603 | 429054155076.6 | 0.780207 | 461321516441.7 | 0.8590991 | 466496696154.7 | 0.9222973
143785701109.4 | 0.4874479 | 149510851241.2 | 0.5712245 |  |  |  |  | 408047043998.2 | 0.7114573 | 479690067140.9 | 0.7671724 | 521551484472.8 | 0.8518669 | 527402333751.5 | 0.91755
154599219920.4 | 0.4737664 | 158087314121.8 | 0.5578839 |  |  |  |  | 448633353131.1 | 0.6991842 | 533318818807.9 | 0.7539542 | 589645055045.3 | 0.8444122 | 596259789060.4 | 0.9120054
166225978074.1 | 0.4604199 | 168090728099.5 | 0.5434418 |  |  |  |  | 487784524503.9 | 0.6863769 | 589645055045.3 | 0.7417151 | 666628897223.4 | 0.8361786 | 674107248486.1 | 0.9072766
179726835031.5 | 0.4472884 | 178727135886.8 | 0.5287549 |  |  |  |  | 530352325980.5 | 0.6724877 | 659233508631.3 | 0.7277514 | 753663721608.2 | 0.8264986 | 762118443669.6 | 0.9022475
196504190994.1 | 0.4336724 | 190036591925.4 | 0.5158018 |  |  |  |  | 576634918787.1 | 0.6590138 | 737034619698.3 | 0.7145851 | 852061780751.1 | 0.816151 | 861620348224.7 | 0.8965396
214847699685.3 | 0.4210508 | 203191904711.7 | 0.5015229 |  |  |  |  | 623469147981.3 | 0.6462502 | 819434171612.0 | 0.7014485 | 963306654415.4 | 0.8054696 | 974113184953.6 | 0.8899194
234903560206.9 | 0.4078938 | 216049436962.4 | 0.4868972 |  |  |  |  | 677877825552.7 | 0.6322517 | 911045890734.7 | 0.6880671 | 1089075617994.6 | 0.7931749 | 1101293045197.3 | 0.8829653
256036979439.6 | 0.3954167 | 229720565285.3 | 0.472455 |  |  |  |  | 741157177111.2 | 0.6181002 | 974113184953.6 | 0.6801116 | 1224416235105.3 | 0.7800846 | 1245077461360.7 | 0.8764378
|  | 244256772232.1 | 0.4582577 |  |  |  |  | 805836210564.1 | 0.6048995 |  |  | 1368918816136.9 | 0.767356 | 1407634318176.2 | 0.8686678
|  | 258268190955.2 | 0.4452842 |  |  |  |  | 871286145261.1 | 0.5916988 |  |  | 1530475235010.7 | 0.7540766 | 1591414538611.8 | 0.8626039
|  | 274610828223.4 | 0.4314541 |  |  |  |  | 942051916967.7 | 0.5780609 |  |  | 1701580458848.6 | 0.7410351 | 1799189037239.7 | 0.8541478
|  | 295263155497.7 | 0.4165923 |  |  |  |  | 1001662869094.1 | 0.567767 |  |  | 1881292142595.7 | 0.7279121 | 2034090498222.5 | 0.8435777
[12 empty] | 2079983998045.7 | 0.7148571 | 2299660607818.6 | 0.832952
[12 empty] | 2312523616736.4 | 0.701632 | 2599903453545.4 | 0.8221593
[12 empty] | 2556759797698.3 | 0.6888575 | 2939345895118.6 | 0.8109216
[12 empty] | 2811067346433.5 | 0.675828 | 3323105817398.1 | 0.7996839
[12 empty] | 3022475917626.2 | 0.6667506 | 3756969294415 | 0.7901151
[14 empty] | 4247477827904.0 | 0.7777648
[14 empty] | 4748754674297.5 | 0.7649694
[14 empty] | 5279659528495.6 | 0.7518735
[14 empty] | 5902751910777.0 | 0.7388389
[14 empty] | 6599380117624.6 | 0.7257431
[14 empty] | 7378222665496.7 | 0.7126472
[14 empty] | 8295122458521.9 | 0.6999724
[14 empty] | 9325966390747.7 | 0.6889646
[14 empty] | 10027333162397.7 | 0.6815395

## Electrons (extracted)
0_6MeV |  | 1MeV |  | 2_4MeV |  | 12MeV
Fluence | Remaining Factor | Fluence | Remaining Factor | Fluence | Remaining Factor | Fluence | Remaining Factor
1703577732850.1 | 0.9951518 | 1414935099986.4 | 0.9955859 | 1381387876384.3 | 0.9966424 | 1345020615552.3 | 0.9957406
1819653103082.0 | 0.9939959 | 1511327123939.6 | 0.9946967 | 1476702867737.2 | 0.9952542 | 1431968356294.4 | 0.9958274
1943646811343.9 | 0.9927207 | 1621880786774.6 | 0.9929078 | 1576075463997.1 | 0.9938717 | 1536731331578.3 | 0.9938069
2076041934831.2 | 0.9920125 | 1724231342190.7 | 0.993308 | 1687746294073.4 | 0.9933426 | 1629545569223.6 | 0.9938383
2217484889075.5 | 0.990976 | 1852024843317.8 | 0.9922987 | 1798039082722.8 | 0.9933323 | 1751591027094.3 | 0.9927015
2368550184857.8 | 0.9900888 | 1978283300866.7 | 0.9909044 | 1916132144089.2 | 0.992182 | 1863819201904.2 | 0.9932635
2529845572479.5 | 0.9897986 | 2093128993131.8 | 0.9902774 | 2051322980122.9 | 0.9920653 | 1990774312200.2 | 0.9925853
2702085777547.1 | 0.9898666 | 2244238695656.1 | 0.9905651 | 2191068560471.2 | 0.9911781 | 2126392467268.9 | 0.9917279
2886122448050.9 | 0.9893375 | 2397074418162.2 | 0.9902152 | 2340354060565.2 | 0.9900819 | 2271263111091.1 | 0.9907213
3082667604430.1 | 0.9890175 | 2560306080532.2 | 0.9899846 | 2499741415183.9 | 0.9896723 | 2433895479319.1 | 0.9891379
3292633327898.5 | 0.9884287 | 2734673036398.5 | 0.989575 | 2669938486169.8 | 0.9896805 | 2597709045473.1 | 0.9891945
3516827890770.2 | 0.9883474 | 2920964510670.8 | 0.9887475 | 2851851142541.6 | 0.9885844 | 2752305533051.0 | 0.9879761
3756369549812.1 | 0.9877289 | 3119882414142.1 | 0.9884274 | 3051915196193.8 | 0.9870714 | 2956280808155.1 | 0.9877096
4012183450203.6 | 0.9873789 | 3332362757185.0 | 0.9879879 | 3253586039128.8 | 0.9872875 | 3157580848866.5 | 0.9875687
4285413445755.2 | 0.9870589 | 3559305518701.8 | 0.9876081 | 3475134486423.9 | 0.9871167 | 3372596032823.8 | 0.987368
4577383240659.6 | 0.9860224 | 3801708281798.5 | 0.9871985 | 3711782431895.8 | 0.9868563 | 3596975822380.8 | 0.9864003
4889079740809.9 | 0.9858217 | 4060545991402.7 | 0.9872366 | 3964511957152.9 | 0.9868049 | 3842441307949.6 | 0.9856387
5222114829068.8 | 0.9850837 | 4337022288039.5 | 0.9871852 | 4256409860672.5 | 0.9857628 | 4104147374859.1 | 0.9840218
5577734499255.6 | 0.9847935 | 4632469043551.7 | 0.9863577 | 4504297649096.0 | 0.985377 | 4381001087351.8 | 0.9844895
5957492206989.2 | 0.9848316 | 4948000356035 | 0.9857391 | 4830930837176.1 | 0.9855461 | 4710776831772.4 | 0.9831634
6362974778372.5 | 0.9853772 | 5285068176851.8 | 0.9849116 | 5159967498728.0 | 0.9849872 | 4998820153168.2 | 0.9824489
6796334924578.9 | 0.9849079 | 5644933944784.7 | 0.9848004 | 5511408317618.6 | 0.9844582 | 5343387460675.1 | 0.9814851
7259086858587.1 | 0.9848564 | 6029266898507.3 | 0.9848385 | 5886650235168.1 | 0.9844963 | 5684430830682.4 | 0.9816147
7753571831536.9 | 0.9840886 | 6439634643964.8 | 0.9853841 | 6304933279727 | 0.9824674 | 6111819446658.3 | 0.979968
8281500546106.1 | 0.9840372 | 6878240775221.8 | 0.9848252 | 6689487129624.1 | 0.9818997 | 6520705357763.0 | 0.9792236
8845578300771.6 | 0.9834186 | 7346685019410.5 | 0.9843858 | 7182606706864.3 | 0.9802443 | 6952554106394.8 | 0.9782307
9447997118158.6 | 0.983009 | 7847184566828.3 | 0.9834687 | 7655347841019.0 | 0.9804303 | 7467161305906.5 | 0.977038
10091406434458.7 | 0.9826889 | 8416581646577.0 | 0.9826068 | 8193904612506.2 | 0.9786131 | 7943972989627.5 | 0.9764907
10778710162571.1 | 0.9821897 | 8930365208692.6 | 0.9819739 | 8750896399494.8 | 0.9767761 | 8485337717248.9 | 0.9750662
11512824651675.5 | 0.9816905 | 9593433138966.2 | 0.9811418 | 9302488363688.1 | 0.9748649 | 9063562416634.3 | 0.9737312
12296804277934.8 | 0.98146 | 10213590757788.3 | 0.9812332 | 9999642751720.2 | 0.9741408 | 9681271582078.7 | 0.9721873
13134106421733.2 | 0.9813489 | 10909440414704 | 0.9802265 | 10627636139004.5 | 0.9734005 | 10340954470155.3 | 0.9709419
14028709666478.9 | 0.9807303 | 11652444568864.2 | 0.9797572 | 11316649353490.7 | 0.9717329 | 11091740625801.2 | 0.9691018
14983975273960.2 | 0.9805595 | 12440102669225.9 | 0.9787727 | 12155605082449 | 0.970916 | 11756170192372.5 | 0.9679315
16004094881929.7 | 0.9806871 | 13369078607231 | 0.9772218 | 12983716649268.6 | 0.969999 | 12579090422489.9 | 0.9662605
17093974950393.5 | 0.980367 | 14199784759626.6 | 0.9771552 | 13868244063958.4 | 0.9690819 | 13537282063832.7 | 0.9642115
18258296676226.3 | 0.9797485 | 15166626142951.2 | 0.9771038 | 14812654622041.5 | 0.9687917 | 14383732917206 | 0.9620977
19502277507088.7 | 0.9786821 | 16199631209941.3 | 0.9765449 | 15821110599160.2 | 0.9689193 | 15280509447909.9 | 0.9613696
20830560365267.9 | 0.9781531 | 17303392145154 | 0.9754189 | 16899142347823.8 | 0.9677037 | 16405944589279 | 0.9597762
22249526590553.3 | 0.9773853 | 18482156661440.7 | 0.9745615 | 18050193442762.8 | 0.9670852 | 17524377088956.1 | 0.9577845
23764519908467.5 | 0.9772741 | 19741365733829.4 | 0.973525 | 19280275426854.9 | 0.9656606 | 18719236860815.6 | 0.955554
25383437897477.8 | 0.9764168 | 21086417052296.4 | 0.9724289 | 20593861183126.5 | 0.9646242 | 19995734651076.7 | 0.9531146
27112510837306.7 | 0.9756788 | 22522921014369.9 | 0.9715416 | 21997129101680 | 0.9633787 | 21359434019442.9 | 0.9504961
28959224986669.8 | 0.9750602 | 24057606191744.3 | 0.970326 | 23496157881819.1 | 0.9619841 | 22816026681730.3 | 0.947997
30931499977397.5 | 0.9746207 | 25696707662690.1 | 0.9692597 | 25097583067405.4 | 0.9603506 | 24371626608007.5 | 0.9458262
33038616497561.4 | 0.9737932 | 27447684089832.6 | 0.9680143 | 26807832312400.1 | 0.9590156 | 26033728202507.9 | 0.9432375
35289444729314.7 | 0.9728463 | 29276828156709.9 | 0.9673245 | 28634936327413.4 | 0.957412 | 27809215791510.5 | 0.940619
37691382620582.1 | 0.973362 | 31314717657660.9 | 0.9662995 | 30586826577380.9 | 0.9555994 | 29705826684186 | 0.9379706
40258655346157.6 | 0.9727434 | 33448141937882.8 | 0.9653228 | 32671727231667.3 | 0.9538167 | 31732056514301.8 | 0.9351133
43000688714081.2 | 0.9721845 | 35727345125744.1 | 0.9640475 | 34898910476542.6 | 0.9519146 | 33896618110206.4 | 0.9321664
45930149441359.9 | 0.9712675 | 38159872529406 | 0.9640558 | 37276249980210.5 | 0.9511169 | 36208788726565.7 | 0.9292494
49058945073811 | 0.9704698 | 40760090352593.1 | 0.9628103 | 39816883467726.7 | 0.9494834 | 38677976679450.5 | 0.9267801
52400876570802.4 | 0.9696721 | 43537803121804.2 | 0.9613858 | 42531604214287.9 | 0.9473126 | 41316794891497.6 | 0.9235646
55970598241895.6 | 0.9688147 | 46505204634640.6 | 0.9597523 | 45430371407371.6 | 0.945709 | 44136554513802.3 | 0.9198416
59783067533912.2 | 0.9681365 | 49673894117711.9 | 0.9585964 | 48527820555633.9 | 0.9435382 | 47147672065247.1 | 0.9166858
63855148149677.2 | 0.967488 | 53059704993577.1 | 0.9568734 | 51835827523043.3 | 0.941666 | 50365007950082.7 | 0.913142
68205667590763.1 | 0.9664515 | 56676295346081.6 | 0.9551504 | 55370737949271.5 | 0.9391668 | 53802804047970.7 | 0.9091802
72852504488604.3 | 0.9654449 | 60539468474588.6 | 0.9533975 | 59145922694333.7 | 0.9369961 | 57475325449260.9 | 0.9051886
77814894474306.1 | 0.9647666 | 64665416179130.8 | 0.9518536 | 63178881986260.8 | 0.934676 | 61399494214979.6 | 0.9008089
83116003901452.7 | 0.9638794 | 69072058633948.8 | 0.9504888 | 67486835054756.3 | 0.932356 | 65590795395830.5 | 0.8967277
88777820014354.1 | 0.9631116 | 73780776948927.6 | 0.9485269 | 72089404349815.6 | 0.9297375 | 70068884222554.3 | 0.8924078
94823252326644.1 | 0.9628811 | 78808492874127.6 | 0.947192 | 77006518336525.3 | 0.92691 | 74851710720638.7 | 0.8884161
101284029137645 | 0.961755 | 84180649310037.8 | 0.9453197 | 82257231445450.6 | 0.9246198 | 79961007799274.9 | 0.8844245
108185795383457 | 0.9604499 | 89915749435359.9 | 0.9443429 | 87866815888435.1 | 0.9220909 | 85420712358374.6 | 0.8799553
115557028292505 | 0.9593239 | 96042966632806.9 | 0.9430079 | 93855318363964.3 | 0.9205171 | 91252541336449.7 | 0.8756652
123431096643472 | 0.9580784 | 102588460985232 | 0.9414939 | 100256205383329 | 0.9178986 | 97480634301320.4 | 0.8718527
131843617642063 | 0.9564748 | 109582956765399 | 0.9393231 | 107093759258055 | 0.9152502 | 104138460258625 | 0.8669357
140826945162383 | 0.9553189 | 117052357002895 | 0.9375702 | 114398469656018 | 0.9124227 | 111252757359719 | 0.8616307
150424908866871 | 0.9537452 | 125034212590067 | 0.9351606 | 122202605726727 | 0.9093565 | 118853791481154 | 0.8561764
160677015194183 | 0.9521714 | 133558094050917 | 0.933169 | 130538973437821 | 0.90632 | 126973838018616 | 0.8507819
171626809293331 | 0.9507469 | 142664276275686 | 0.9309683 | 139446388355357 | 0.9028657 | 135649791100249 | 0.8451783
183324581499438 | 0.9490835 | 152390962569060 | 0.9288274 | 148962147026232 | 0.8993218 | 144920838203558 | 0.8391868
195820126148773 | 0.9473605 | 162782771189334 | 0.926388 | 159125332932610 | 0.8960765 | 154827578315430 | 0.8328669
209168894056741 | 0.9454584 | 173884056480224 | 0.9238292 | 169984590444918 | 0.892443 | 165410939924194 | 0.8266365
223418983856422 | 0.9445115 | 185740169726883 | 0.9215688 | 181582286441107 | 0.8891678 | 176717521936216 | 0.820436
238643354515673 | 0.9432063 | 198407318999734 | 0.9189802 | 193975959481303 | 0.8852956 | 188797416216585 | 0.8141758
254918098715548 | 0.9406475 | 211936807924546 | 0.9165706 | 207216048305064 | 0.8813637 | 201708421825028 | 0.8072589
272299438374704 | 0.9383872 | 226380394388630 | 0.9150864 | 221360659995731 | 0.8773422 | 215502092457378 | 0.8003718
290867665869013 | 0.9359776 | 241821765973411 | 0.9122291 | 236463638644717 | 0.874067 | 230224279705408 | 0.7950668
310703196502259 | 0.9334785 | 258316078812906 | 0.9094016 | 252608056523290 | 0.8697172 | 245960253016111 | 0.7889558
331893805761223 | 0.9308003 | 275941116256756 | 0.9060667 | 269859619058325 | 0.8649196 | 261354428491239 | 0.7819761
354534802566540 | 0.9277638 | 294447669182747 | 0.9035474 | 288289356248580 | 0.860122 | 279074312065809 | 0.7751484
378701999136175 | 0.9259214 | 314878273753886 | 0.8996058 | 308440695395444 | 0.8551985 | 297272569590868 | 0.7678178
404530758345117 | 0.9232134 | 336358511909504 | 0.8965693 | 328357172185898 | 0.8503367 | 314433897350834 | 0.7605415
432129224275805 | 0.9200426 | 359308858664184 | 0.8932046 | 351488585412227 | 0.8451323 | 336299653118824 | 0.7530475
461608877270300 | 0.9169614 | 383827005083036 | 0.8897204 | 375499430081615 | 0.8399169 | 357152853681997 | 0.7461138
493096935651186 | 0.9140145 | 410015716864500 | 0.8863855 | 401153410565165 | 0.8345223 | 369639131082780 | 0.7392607
526728453865085 | 0.9112766 | 438011950082667 | 0.8818864 | 428553325733811 | 0.8295158 | 389511500850856 | 0.7337266
562649717488154 | 0.9087178 | 469709853564764 | 0.8781571 | 457833035550121 | 0.8240615 | 412679583317656 | 0.7264961
601038140572208 | 0.9054426 | 497045125504518 | 0.8748125 | 489118521909717 | 0.8183386 | 427883757465598 | 0.7202782
642041844958820 | 0.9023166 | 533940627498925 | 0.8711951 | 523307384517771 | 0.8116727 | 449728300296246 | 0.713992
689044934009165 | 0.899177 | 570384770309233 | 0.867293 | 552752403491128 | 0.8092776 | 475703894276811 | 0.7065887
732638290954382 | 0.8958557 | 609336300146210 | 0.862585 | 589243295820630 | 0.8034017 | 498611412189922 | 0.6985712
782627520386112 | 0.8924909 | 650947039806569 | 0.8579069 | 629517682026990 | 0.7973206 | 526345356361831 | 0.6926921
836029626455475 | 0.8890665 | 695407727238248 | 0.8529302 | 672551300580238 | 0.7910007 | 556432010383572 | 0.685787
893077751759541 | 0.8855823 | 739854322728566 | 0.8472005 | 718538844871952 | 0.7842629 | 579919585086201 | 0.6797452
954033662557430 | 0.8817101 | 792855384434883 | 0.8429663 | 767682051445630 | 0.7771668 | 613280348262540 | 0.6716109
998875531647058 | 0.8749848 | 847873488337697 | 0.837433 | 817727574274624 | 0.7702751 | 647581121880133 | 0.6633375
1030206288595680 | 0.8775516 | 905795507175476 | 0.8321579 | 863073389846916 | 0.7626606 | 681315273167370 | 0.656153
1087294740660610 | 0.8749764 | 967683796843132 | 0.8266439 | 922337331486479 | 0.7549448 | 710231419878818 | 0.6489689
1163002593651510 | 0.8704516 | 1033808090284570 | 0.8209508 | 976620707132657 | 0.7475152 | 746698368041551 | 0.6415693
1242393905130140 | 0.8663406 | 1104472189571560 | 0.8147802 | 1031825536033360 | 0.7389818 | 779870898633194 | 0.6346418
1327188746203230 | 0.8625281 | 1179964980140430 | 0.8086394 | 1090070224312800 | 0.7322754 | 815463740187755 | 0.627518
1417779505116240 | 0.8585663 | 1260614799420890 | 0.8025583 | 1151708962151590 | 0.724713 | 850254911171582 | 0.6203418
1514601384024320 | 0.8538284 | 1344747221595410 | 0.7967549 | 1211931721005430 | 0.7172913 | 887792712275219 | 0.6132368
1618013828055070 | 0.8494189 | 1438835246473730 | 0.7902766 | 1284432984717280 | 0.7100284 | 933978507912235 | 0.6054403
1728518310433650 | 0.8445617 | 1532629828579780 | 0.7834446 | 1328599563662120 | 0.704881 | 972625602054982 | 0.5985262
1846578778675370 | 0.839585 | 1627673005155060 | 0.7763869 | 1395287414554600 | 0.6989806 | 1028594284510940 | 0.5909609
1972736349511570 | 0.8341904 | 1723435595759590 | 0.769426 | 1479629118257900 | 0.6913858 | 1067158934256820 | 0.5840538
2107484930596260 | 0.8291242 | 1808520107821420 | 0.7623942 | 1562106751057190 | 0.6827063 | 1105157139328680 | 0.5777094
2251453901909650 | 0.8238789 | 1894915923259120 | 0.7560182 | 1649936694181350 | 0.6741015 | 1147631291589260 | 0.5706169
2405321825891580 | 0.8179769 | 2015460059623110 | 0.7487206 | 1733242146213260 | 0.6662978 | 1191114368579190 | 0.5630041
2569727075000460 | 0.8118659 | 2102365689146350 | 0.7413275 | 1806936632117030 | 0.6589234 | 1228995067846370 | 0.5561267
2745376163912420 | 0.8056953 | 2225476256647100 | 0.7340815 | 1883113996582230 | 0.6515466 | 1272950935616230 | 0.5486844
2933077530543770 | 0.7991365 | 2351561026119260 | 0.7255622 | 1977986901544810 | 0.6434672 | 1310368220628900 | 0.5417161
3133589308249730 | 0.7927569 | 2460838388664730 | 0.7178393 | 2061404073019690 | 0.6357477 | 1358933156673370 | 0.5343044
3347703288261070 | 0.7871534 | 2580293267494840 | 0.7105553 | 2138570314169850 | 0.6288947 | 1395364346818850 | 0.5276003
3576667919093260 | 0.7800276 | 2732136881588620 | 0.7032825 | 2228452101034590 | 0.6215679 | 1441645942421830 | 0.5203297
3809837504460260 | 0.7731029 | 2854619689260040 | 0.6964944 | 2328792642548840 | 0.6130678 | 1481463886714340 | 0.5129465
4058402143552030 | 0.7649963 | 2988785183496350 | 0.6894285 | 2423177319210200 | 0.605806 | 1526120859736270 | 0.5054761
4293753709852530 | 0.7575364 | 3094010262763380 | 0.6827719 | 2529137489073370 | 0.5988039 | 1566759562049530 | 0.4983944
4563673818295290 | 0.7508792 | 3252593128097270 | 0.6750626 | 2657115394238090 | 0.5910206 | 1628450455633530 | 0.4900319
4823532710534160 | 0.743753 | 3410676090197970 | 0.6682122 | 2738586073728930 | 0.5845903 | 1681986952080580 | 0.4834131
5116564790359180 | 0.7364976 | 3554479645288990 | 0.6607294 | 2860359359428350 | 0.5774031
5414371576090540 | 0.7294379 | 3704309868839250 | 0.6534898 | 2969349259096110 | 0.5696073
5631354245695700 | 0.7227457 | 3865844815390910 | 0.6459262 | 3091175475188150 | 0.5624889
5965478627021490 | 0.7164765 | 4018575660331200 | 0.6388742 | 3234244612044200 | 0.5542514
6236185513908270 | 0.7094242 | 4182649760113070 | 0.6315476 | 3362928545851110 | 0.5469899
6529410070302410 | 0.7039673 | 4391498826466950 | 0.6232387 | 3564451541881250 | 0.5371354
6777776246897490 | 0.6988665 | 4575104601625240 | 0.6151942 | 3731823764692050 | 0.5276468
7200228414687280 | 0.6918582 | 4766579024352520 | 0.6082662 | 3872231283688030 | 0.5198781
7521596325676740 | 0.6856283 | 4987991944117940 | 0.600992 | 4036475916885580 | 0.5120826
7987757872976630 | 0.6794243 | 5230106884705350 | 0.5937737 | 4189503604943310 | 0.5042098
8273636975726990 | 0.673651 | 5428908170515770 | 0.5870437 | 4376192852594940 | 0.4970643
8705995196911950 | 0.6677518 | 5694529463773680 | 0.5790393 | 4554287921289350 | 0.4889655
9188462000731410 | 0.6592663 | 5947070294555140 | 0.5710178 | 4714036924425500 | 0.4814125
9675877447415280 | 0.6521066 | 6206537843901430 | 0.5638773 | 4870540557686560 | 0.4747359
9803814276798200 | 0.6481192 | 6560492920531620 | 0.5550321 | 5045306552980350 | 0.4667554
|  | 6852488412042260 | 0.5464731 | 5221029660981670 | 0.4592504
|  | 7159645163270150 | 0.539087 | 5365037732086420 | 0.4527674
|  | 7480476921099760 | 0.5320079 | 5543238536324350 | 0.4457154
|  | 7777549048976990 | 0.5247341 | 5733677726096740 | 0.4383171
|  | 8122507270009380 | 0.5177293 | 5927480006410640 | 0.4307185
|  | 8594087514119160 | 0.5098516 | 6109448940330930 | 0.4233808
|  | 8885219924759570 | 0.5022171 | 6315871352227240 | 0.4160995
|  | 9429890729866970 | 0.4994058 | 6552954318890730 | 0.4081199
|  |  |  | 6634171989520700 | 0.4019557
|  |  |  | 6933989307272480 | 0.4023991