## Read it
The original data was extracted from the publication: B. Anspaugh, "Proton and Electron Damage Coefficiencts for GaAs/Ge Solar Cells", JPL Caltech IEEE 1991 CH2953-8/91/0000-159
I used the online tool https://automeris.io/WebPlotDigitizer/to extract the data
I used the publication listed above to extract the data because it is the original data listed in the JPL GaAs Radiation handbook. I would have used the figure in the JPL GaAs Handbook but it was of poor quality and not as highly resolved as the orignal publication listed above
The data in this spread sheet contains the original extracted data as well as table of linearly interpolated values at common fluence values that would have been used. I could not find the actual fluence values B. Anspaugh used, but I made some guesses like using half order of magnitude steps.
Average Pre Irradiance Values
Pmax (mW) | 97.9
Isc (mA) | 124.1
Voc (V) | 1.007

## Protons (extracted)
50 keV |  | 100 keV |  | 200 keV |  | 300 keV |  | 500 keV |  | 1 MeV |  | 3 MeV |  | 9.5 MeV
Fluence | Remaining Factor | Fluence | Remaining Factor | Fluence | Remaining Factor | Fluence | Remaining Factor | Fluence | Remaining Factor | Fluence | Remaining Factor | Fluence | Remaining Factor | Fluence | Remaining Factor
966433288.5 | 0.9999698 | 966433288.5 | 0.9999698 | 966433288.5 | 0.9999698 | 966433288.5 | 0.9999698 | 966433288.5 | 0.9999698 | 966433288.5 | 0.9999698 | 966433288.5 | 0.9999698 | 966433288.5 | 0.9999698
1389113168.4 | 0.9922302 | 1199334359.0 | 0.9868796 | 1106121927.7 | 0.9912329 | 1265599011.2 | 0.9854587 | 1317113710.2 | 0.9884665 | 1150779586.3 | 0.9972034 | 1280947576.6 | 0.9980648 | 2571324862.4 | 1.001072
1654479514.1 | 0.9872418 | 1410210102.2 | 0.9766916 | 1283290071.8 | 0.9810298 | 1410210102.2 | 0.9766916 | 1527105743.8 | 0.9841887 | 1298750012.9 | 0.9943767 | 1524923748.1 | 0.9975204 | 3896099686.5 | 1.00154
1997132472.1 | 0.9822686 | 1680540876.6 | 0.9665187 | 1681074949.8 | 0.9635561 | 1549682784.9 | 0.9723533 | 1795042188.8 | 0.9769633 | 1485527492.6 | 0.991565 | 1840306286.9 | 0.9947691 | 5163629068.3 | 1.000375
2685143816.5 | 0.9722315 | 1976025871.0 | 0.9563307 | 2143566170.1 | 0.9475334 | 1773392762.2 | 0.9650978 | 2256258088.5 | 0.9698133 | 1769452702.7 | 0.985836 | 2343251721.3 | 0.9920782 | 6662490259.4 | 0.9991806
3421967463.5 | 0.9613934 | 2324203592.8 | 0.9431801 | 2420729720.4 | 0.9387815 | 2002692814.1 | 0.9563458 | 2724192245.1 | 0.9626181 | 2107309015.6 | 0.9815883 | 3024394858.0 | 0.987921 | 8147629729.1 | 0.9979257
3863200847.1 | 0.955604 | 2696900965.6 | 0.9314957 | 2808459301.6 | 0.9285784 | 2323096090.5 | 0.947624 | 3424686851.0 | 0.9539869 | 2476650799.7 | 0.9758442 | 3699445938.7 | 0.9844442 | 9700241678.2 | 0.9966407
4481259792.5 | 0.9468823 | 3045610819.7 | 0.9227437 | 3393072217.7 | 0.9154579 | 2731125905.2 | 0.9389173 | 4024282126.2 | 0.9497241 | 2871511876.6 | 0.9715663 | 4525169792.9 | 0.9809673 | 11244998369.1 | 0.9938441
5268350610.9 | 0.9381756 | 3485824578.9 | 0.9140068 | 4044793537.8 | 0.9023224 | 3211332447.1 | 0.9287293 | 4729606086.5 | 0.94398 | 3374257099.3 | 0.9673035 | 5461926597.2 | 0.9767347 | 13032650287.6 | 0.9932695
6112185161.8 | 0.9279725 | 4268951371.0 | 0.8994202 | 4691904813.5 | 0.8936006 | 3725101423.7 | 0.9200075 | 5634459144.1 | 0.9367697 | 4019170546.2 | 0.9615745 | 6681570460.1 | 0.9725172 | 16374738097.0 | 0.9898228
7283862875.5 | 0.9177996 | 5157582410.8 | 0.8862998 | 5298569078.8 | 0.8848487 | 4263529016.0 | 0.9112706 | 6533818592.6 | 0.9310105 | 4983791208.7 | 0.9558908 | 8283863977.5 | 0.9683148 | 19498204951.9 | 0.9870564
8336675216.6 | 0.9090627 | 5905875554.6 | 0.873119 | 6231192162.3 | 0.8731794 | 4814039315.6 | 0.9039999 | 7680201633.2 | 0.9237851 | 5937274148.1 | 0.9486805 | 9603826380.7 | 0.9647776 | 24496371108.8 | 0.9843504
9675038704.9 | 0.895897 | 7041359934.4 | 0.8585022 | 6942635108.1 | 0.8651529 | 5435631948.5 | 0.8967293 | 9149553161.5 | 0.9165748 | 6883874477.9 | 0.9444026 | 10987602162.6 | 0.9597439 | 29567372500.4 | 0.9801178
11080511902.1 | 0.8812349 | 8061681982.9 | 0.8468027 | 7946757497.8 | 0.8556754 | 6137485122.6 | 0.8894586 | 10756585473.6 | 0.9078682 | 8090390685.4 | 0.9386585 | 12913366517.2 | 0.9539998 | 34738518101.4 | 0.9773363
12866521395.9 | 0.8628846 | 9231319397.3 | 0.8336219 | 9219593920.4 | 0.8454723 | 6745566647.9 | 0.883639 | 12309390677.5 | 0.9006126 | 9381760294.9 | 0.9328994 | 14772826749.0 | 0.9497069 | 40820549021.5 | 0.9730735
13961864240.6 | 0.8511248 | 10713308380.8 | 0.8204562 | 10411689326.1 | 0.8367203 | 7413894859.6 | 0.8778195 | 13898789113.6 | 0.8933419 | 10877527067.2 | 0.9286215 | 17359258006.7 | 0.9454441 | 49939712037.9 | 0.9681153
15361013948.8 | 0.8356768 | 12267659735.8 | 0.8072754 | 11759791091.2 | 0.8264871 | 8148438798.1 | 0.8719999 | 15275834713.8 | 0.8875223 | 12613772994.9 | 0.9228623 | 20677090225.0 | 0.9397151 | 58687834679.8 | 0.9631119
17367878690.4 | 0.815815 | 14436112497.8 | 0.7896809 | 12926965507.1 | 0.8191862 | 9200571777.0 | 0.8647293 | 17251003310.0 | 0.8787704 | 14627154516.2 | 0.9171031 | 23977519953.0 | 0.9339559 | 68962919647.9 | 0.9588491
18850919481.6 | 0.8018332 | 16538471432.6 | 0.7720562 | 14598424827.8 | 0.8104342 | 10388557013.5 | 0.8574586 | 19481561615.3 | 0.8700184 | 17425574775.0 | 0.9098928 | 28560284272.9 | 0.9282269 | 84402503222.8 | 0.9501877
20741659962.7 | 0.7856445 | 18943991012.2 | 0.7559128 | 16269068606.7 | 0.8001859 | 11573745389.9 | 0.8501728 | 22605524961.2 | 0.858334 | 20213426816.7 | 0.901171 | 33119011358.2 | 0.9224677 | 96571383265.1 | 0.9444134
22514575895.3 | 0.7709221 | 20556716345.4 | 0.744153 | 17886636120.2 | 0.7914037 | 13068156714.1 | 0.8429021 | 26947461007.2 | 0.8451985 | 23131408031.8 | 0.8939154 | 38923681985.1 | 0.9167236 | 113515195588.7 | 0.937188
24435151326.8 | 0.7576809 | 22923790367.8 | 0.7279794 | 20202591290.4 | 0.7811704 | 14959409582.9 | 0.832684 | 30436608503.9 | 0.8349652 | 25419151913.1 | 0.8895772 | 45136590849.4 | 0.9109644 | 135254045140.5 | 0.9284964
26519558846.8 | 0.7444397 | 26266398933.3 | 0.7088734 | 23133705007.3 | 0.7679896 | 17121648396.8 | 0.8239471 | 34372068295.1 | 0.8262132 | 28319119959.4 | 0.8822914 | 52341189980.0 | 0.9052053 | 156892830130.9 | 0.9197746
28398528969.2 | 0.7311835 | 28905501317.4 | 0.6912034 | 26133200312.7 | 0.7562751 | 18818004129.6 | 0.8181275 | 38305607888.7 | 0.8159649 | 31124883772.5 | 0.8764719 | 60700592383.5 | 0.8987054 | 177150958691.9 | 0.912504
31673607271.4 | 0.7135286 | 31804712760.1 | 0.6750147 | 30742780012.7 | 0.7416431 | 21247799975.7 | 0.8108568 | 43856248201.5 | 0.8042654 | 35143753827.8 | 0.8692012 | 69457724841.7 | 0.8921905 | 197392751850.4 | 0.9037369
34850458751.0 | 0.6973399 | 34989154766.3 | 0.6603073 | 35683871283.2 | 0.7269961 | 23675636524.5 | 0.8020898 | 49534739343.4 | 0.7940321 | 41887303670.7 | 0.857547 | 82759301099.5 | 0.8834989 | 216949766365.6 | 0.8979173
38869609933.1 | 0.679685 | 39563512685.6 | 0.6397049 | 41978073551.4 | 0.7123642 | 26029609049.3 | 0.7933076 | 56721537901.2 | 0.7808513 | 47303340721.4 | 0.848795 | 90973268352.0 | 0.876198 | 244962494892.7 | 0.8906467
43359160359.7 | 0.6605488 | 43538635462.0 | 0.622035 | 47428447215.7 | 0.6991684 | 30198785530.6 | 0.7831045 | 64076001295.6 | 0.7691367 | 54879942246.5 | 0.8385919 | 99986595908.2 | 0.8703785 | 269275338094.8 | 0.8833458
49035572962.3 | 0.6384651 | 48552041846.7 | 0.6058614 | 54309652215.8 | 0.6859876 | 34574713902.5 | 0.771405 | 72384037774.0 | 0.7574221 | 62822290236.6 | 0.8283737 | 111411360459.0 | 0.8616114 | 296001262306.9 | 0.8760449
53226941865.5 | 0.6237427 | 53438771637.7 | 0.5867101 | 58120665497.0 | 0.6786565 | 40125312132.9 | 0.7582393 | 82885950273.7 | 0.7442414 | 70945225391.6 | 0.8196218 | 125836863082.1 | 0.8513781 | 320996158504.1 | 0.8702103
59365372577.2 | 0.6060878 | 59611101651.2 | 0.5675739 | 63899367563.2 | 0.6698744 | 48500965766.5 | 0.740675 | 94911543539.9 | 0.7310606 | 80131187494.3 | 0.8093885 | 146015417326.9 | 0.8396937 | 352911504767.3 | 0.8614281
63561443085.0 | 0.5943128 | 67393737563.9 | 0.5484528 | 70263784739.5 | 0.6596109 | 54789557199.8 | 0.7289604 | 108699150454.6 | 0.7163985 | 89287214279.5 | 0.8006214 | 164921440707.2 | 0.8294605 | 398543035516.9 | 0.8526762
69947745082.9 | 0.5766429 | 75189850566.3 | 0.5278353 | 77274377778.4 | 0.6478661 | 62748724752.3 | 0.7142983 | 122832007580.1 | 0.7017213 | 98164679897.4 | 0.7918393 | 191397803158.8 | 0.8162948 | 438098945233.0 | 0.8453753
81280343807.4 | 0.5516267 | 82731365682.7 | 0.5116467 | 84957455780.2 | 0.639084 | 71852687961.4 | 0.7011176 | 138824445788.3 | 0.6855628 | 107907650842.3 | 0.7845384 | 219166950103.8 | 0.803114 | 488157428110.4 | 0.8366082
89432733217.4 | 0.5354381 | 91043755400.5 | 0.4939767 | 93448960275.4 | 0.6258579 | 81169042611.8 | 0.689403 | 156849215370.8 | 0.6723669 | 120256602712.2 | 0.77429 | 250925143630.2 | 0.7914145 | 536692941500.0 | 0.8278261
102530270881.1 | 0.5111475 | 97509899873.6 | 0.4792391 | 104159806521.8 | 0.6141282 | 90501152630.6 | 0.6747107 | 177270613948.0 | 0.6562084 | 134040062453.0 | 0.7625603 | 272178584075.2 | 0.7833579 | 606280063753.3 | 0.8161115
114363723520.6 | 0.492752 | 105861481860.3 | 0.4630354 | 113045017875.3 | 0.6008871 | 100874129794.8 | 0.662981 | 197651646164.7 | 0.6415161 | 149403341996.9 | 0.7508307 | 315899019680.2 | 0.7694515 | 684889789452.7 | 0.8043969
125844360380.7 | 0.4758226 | 114928364773.1 | 0.4468316 | 121054510503.1 | 0.5876308 | 109426893259.0 | 0.6541838 | 220410926842.5 | 0.6253426 | 171106861657.1 | 0.7361686 | 361731553557.2 | 0.7562707 | 753105243003.1 | 0.7941334
138455505788.4 | 0.4603746 | 123090851122.8 | 0.432094 | 136859002531.2 | 0.5685097 | 115546265323.3 | 0.6468376 | 252509795665.2 | 0.6077179 | 193323134431.2 | 0.7229727 | 414279560712.9 | 0.7416086 | 828114998607.3 | 0.78387
146244677837.5 | 0.4500659 | 131833056704.8 | 0.4173565 | 154726878792.0 | 0.5493886 | 127074933275.7 | 0.6350929 | 281585907222.9 | 0.5915443 | 218458641254.8 | 0.7082955 | 480864076496.3 | 0.7269616 | 923031115365.8 | 0.7721403
158757711383.4 | 0.4346028 | 141173723950.7 | 0.4041002 | 174983119859.8 | 0.5273049 | 143574162781.0 | 0.621897 | 318247729416.4 | 0.5753858 | 246881829711.7 | 0.6928777 | 528842453405.6 | 0.7152169 | 1042710496445.5 | 0.7604257
172272951273.1 | 0.4228429 |  |  | 192533864190.4 | 0.5111162 | 157949503895.2 | 0.6071896 | 359797141178.3 | 0.5562647 | 298533852420.7 | 0.6716101 | 589456827180.7 | 0.7034872 | 1146747291147.0 | 0.748681
189566924689.5 | 0.4059136 |  |  | 208957704951.6 | 0.4978751 | 176109163050.2 | 0.5924973 | 412195093507.1 | 0.53864 | 342009913727.0 | 0.6539854 | 675086021725.9 | 0.6888251 | 1295639336599.6 | 0.7354851
|  |  |  | 226782559225.3 | 0.4846339 | 193742066095.9 | 0.5777899 | 459658719584.6 | 0.5224664 | 391817477780.4 | 0.6363607 | 752581961337.8 | 0.6756141 | 1464095902761.8 | 0.7208079
[6 empty] | 210235567275.8 | 0.5660301 | 519587745122.0 | 0.5048266 | 454864066320.0 | 0.6202324 | 885468961905.5 | 0.6595009 | 1676515761267.4 | 0.7076271
[6 empty] | 225059704326.7 | 0.5557364 | 579325421530.3 | 0.4901344 | 528223173989.8 | 0.6011415 | 1000595954851.9 | 0.6448237 | 1920364868219.8 | 0.6914837
[8 empty] | 672971083182.4 | 0.4680808 | 581019122446.8 | 0.5879154 | 1100081152797.8 | 0.6360416 | 2229721261906.0 | 0.6738741
[8 empty] | 750462660244.5 | 0.4519073 | 647819643917.1 | 0.5732231 | 1226558908568.0 | 0.6213493 | 2624267544969.0 | 0.6547983
[8 empty] | 837010240853.1 | 0.4342524 | 742162869403.9 | 0.5555984 | 1367577975825.9 | 0.606657 | 3005489554427.5 | 0.6401362
[8 empty] | 920523222536.4 | 0.4225076 | 850110409831.7 | 0.539455 | 1566740996823.4 | 0.5890323 | 3396797218705.1 | 0.6239777
[8 empty] | 985274638560.1 | 0.4136953 | 935079013237.0 | 0.526229 | 1795193699965.1 | 0.5699263 | 3997856077431.3 | 0.6049019
[10 empty] | 987213658260.5 | 0.5203641 | 2029568482053.6 | 0.5508052 | 4580799288537.9 | 0.5857959
[12 empty] | 2325877383863.8 | 0.5302179 | 5464123551075.1 | 0.5667352
[12 empty] | 2593698559294.4 | 0.5140443 | 6093308908093.3 | 0.5505616
[12 empty] | 2852938937589.7 | 0.5008183 | 6792785247376.8 | 0.5373506
[12 empty] | 2931857764316.4 | 0.4964046 | 7887052061975.1 | 0.519741
[14 empty] | 8673985366059.6 | 0.5079962
[14 empty] | 9801760471701.4 | 0.493319

## Electrons (extracted)
0.6 MeV |  | 1 Mev |  | 2.4 MeV |  | 12 MeV
Fluence | Remaining Factor | Fluence | Remaining Factor | Fluence | Remaining Factor | Fluence | Remaining Factor
992884696294.9 | 1.000808 | 992884696294.9 | 1.000808 | 993002672183.3 | 1 | 978619555246.7 | 0.9991667
1275264264051.7 | 0.9996311 | 1275264264051.7 | 0.9996311 | 1764216193977.4 | 0.9937383 | 1257539584128.0 | 0.99476
1613845051139.8 | 0.9992363 | 1637953479629.8 | 0.9984546 | 2106293754104.5 | 0.9892026 | 1569855160756.6 | 0.9870715
1897504614882.7 | 0.9987126 | 2585472517715.2 | 0.9960242 | 2477097760596.4 | 0.9870638 | 1569855160756.6 | 0.9870715
2437160966689.3 | 0.9975361 | 3470608948634.9 | 0.9949251 | 3278527095637.4 | 0.9819012 | 1930661681518.9 | 0.9809724
3176681799361.1 | 0.9963854 | 4728928713033.4 | 0.9922367 | 4404069217429.6 | 0.9759568 | 2374958197790.2 | 0.9732581
4392572390990.8 | 0.9937228 | 6538172575294.4 | 0.9903817 | 5576655066771.4 | 0.9715243 | 2794055173960.9 | 0.9686966
5478928657865.1 | 0.9916872 | 9175744679404.6 | 0.9869374 | 6756613029807.2 | 0.9670145 | 3386050587018.8 | 0.9625717
7355513590789.5 | 0.9897805 | 11114588372391.8 | 0.9840426 | 8186236926608.1 | 0.9625046 | 4164281064560.9 | 0.9564725
8779644623966.6 | 0.98686 | 14282398879764.7 | 0.9796359 | 10216897342835.3 | 0.9564312 | 4974089225662.7 | 0.9487066
10326490369853.3 | 0.9839136 | 17304395056262.8 | 0.975126 | 12019822036925.4 | 0.9518697 | 5767766261978.0 | 0.9425043
11618791742711.9 | 0.9825049 | 20960830407074.2 | 0.9722313 | 14140899820303.5 | 0.9473083 | 6891033962888.0 | 0.9331233
13072817261769 | 0.9810962 | 26541663021720.2 | 0.9677988 | 17132956375294.6 | 0.9427984 | 8229145228571.1 | 0.9269726
15376057613083.6 | 0.9781498 | 32634091152876.7 | 0.9633147 | 20459859429858.9 | 0.9366476 | 10125295821344.4 | 0.9176432
18625033403904.2 | 0.975255 | 38961768178318.8 | 0.958779 | 24426980249973.5 | 0.932112 | 12458355348230.8 | 0.9083139
22231102203460.8 | 0.9723345 | 45167862437523.5 | 0.9541918 | 29602490167461 | 0.925987 | 14449672225948.7 | 0.9004964
26147899220042.2 | 0.9693881 | 53938625417356.6 | 0.948041 | 35350745915245.9 | 0.9198362 | 17263733920359.1 | 0.8911154
29863200769051.2 | 0.9663901 | 60710372671834.9 | 0.9442097 | 41588914962701.2 | 0.9152747 | 20027890866580.4 | 0.8816829
33109791756629.8 | 0.9649556 | 70372370182976.6 | 0.9404299 | 46132191562112.9 | 0.9106101 | 22550337263567.1 | 0.8754289
38374623595556.7 | 0.9619834 | 79216710304539.3 | 0.9357911 | 54285806640295 | 0.9044335 | 25772835125888.8 | 0.8675857
45135674389885.4 | 0.959037 | 90483200795698.5 | 0.9319855 | 62028638483426.9 | 0.8982053 | 30349672325272.8 | 0.8565638
53887380344458.3 | 0.9545014 | 100355886473204 | 0.9281284 | 70875837170515.9 | 0.8919772 | 34694957608642.5 | 0.8471055
65273835739949.8 | 0.9516066 | 118079215705038 | 0.9227594 | 79802413678005.3 | 0.8857232 | 39662374952994.6 | 0.8376471
76792382553583.7 | 0.9470451 | 136936474065776 | 0.9157495 | 89853262875951.6 | 0.8794692 | 46716868927867.8 | 0.8250102
91682253165789.9 | 0.9425094 | 156467842530248 | 0.9095213 | 99669056987705.1 | 0.8748046 | 53411857631937.4 | 0.8147443
106286023262645 | 0.9379222 | 176174448096652 | 0.9032673 | 108968737445045 | 0.868499 | 60174641283399.8 | 0.8044526
123186704590369 | 0.93495 | 198410177565787 | 0.8953983 | 120930212873027 | 0.8606041 | 66779999021549.1 | 0.7965577
136643926853224 | 0.9302853 | 220137303968709 | 0.8891185 | 130252197357857 | 0.8558879 | 75226461722288.6 | 0.7870736
158371858637900 | 0.9273131 | 240677345637831 | 0.8828129 | 146726745767442 | 0.8464037 | 83503895182272.3 | 0.7775636
178275900235982 | 0.9226742 | 259291723902780 | 0.8764816 | 165285026742043 | 0.8369196 | 92692123901208.9 | 0.7680537
206672892794055 | 0.918087 | 283485091939024 | 0.870176 | 188994457374037 | 0.8258461 | 106013601760659 | 0.7553652
225902942226076 | 0.9133965 | 319264956050935 | 0.862307 | 209840043554650 | 0.8147211 | 115960361623215 | 0.7458294
243259005994987 | 0.9102953 | 338935114610705 | 0.8559498 | 226069414605374 | 0.8083897 | 130658295618325 | 0.7347302
273896670604520 | 0.9040413 | 393296651169104 | 0.8449021 | 250944631302945 | 0.7988798 | 147289171039570 | 0.7204007
317524786948578 | 0.8994541 | 449606522722496 | 0.8354438 | 278623156964863 | 0.7877547 | 165997461375400 | 0.7076864
352295690673037 | 0.8931743 | 484379824140482 | 0.8291124 | 304765063177367 | 0.778219 | 192759029879153 | 0.6917935
390874220748289 | 0.8868945 | 514222836232538 | 0.8227553 | 328492171143222 | 0.7686574 | 210944936354677 | 0.6790275
446624951010492 | 0.8806664 | 579262729460223 | 0.8132711 | 354066523824577 | 0.7590959 | 237682130924817 | 0.6679283
502995393444839 | 0.8727973 | 652528993461447 | 0.803787 | 393119120067906 | 0.7479708 | 260168136407676 | 0.6535473
583393101519789 | 0.8649799 | 735411541961526 | 0.7910726 | 417537880962032 | 0.7383835 | 284646126466697 | 0.6423964
676963062403341 | 0.8539322 | 853769284514003 | 0.7767948 | 443262709721264 | 0.7320263 | 302255208347729 | 0.6344242
785353991034990 | 0.8444997 | 962212855360163 | 0.7640805 | 463701374748857 | 0.7256433 | 335672910234914 | 0.621684
898009664322703 | 0.8334262 | 1084430648670370 | 0.7513661 | 507208303538778 | 0.7161076 | 367342068124565 | 0.6089181
1042040728359670 | 0.8223786 | 1186459601963320 | 0.7402153 | 546696380202734 | 0.706546 | 402094599691805 | 0.5945371
1174119014691790 | 0.8112793 | 1317636012442180 | 0.7274751 | 607139794085614 | 0.6938059 | 446656791398472 | 0.5801818
1362111325342700 | 0.8018468 | 1484998737778530 | 0.7147608 | 654407913647771 | 0.6842443 | 503748971624455 | 0.5626222
1534758444355050 | 0.7907475 | 1649181996664960 | 0.7020207 | 737879717009043 | 0.6682998 | 551275314182034 | 0.5498563
1754912983399240 | 0.7796741 | 1859098559587340 | 0.6876912 | 819655342523585 | 0.6539446 | 621739953246119 | 0.5322967
2007124643567170 | 0.7669856 | 2096232472791540 | 0.6717467 | 923985387740823 | 0.6396152 | 680721630057110 | 0.5163006
2295583526319000 | 0.754297 | 2362490510878030 | 0.6590324 | 1011399365451220 | 0.6252341 | 756522159500967 | 0.4987152
2664403426422740 | 0.7416343 | 2624937546756650 | 0.6430621 | 1124021917747600 | 0.6076487 | 828191612007593 | 0.4835266
2958983096027490 | 0.7288942 | 2914461179406630 | 0.631937 | 1267394475651120 | 0.5917042 | 879948680798047 | 0.4715166
3334033135793410 | 0.7177949 | 3237456757805100 | 0.6175818 | 1451954380804990 | 0.56771 | 977817593579186 | 0.4547387
3647716552530200 | 0.7066441 | 3596248367525610 | 0.6032266 | 1613634142301800 | 0.5501246 | 1103458691585400 | 0.4331414
4111040093873310 | 0.6939297 | 3937408297554220 | 0.5872305 | 1792891369236550 | 0.5341543 | 1190215291608740 | 0.4187346
4702985820550310 | 0.6796261 | 4374811593770220 | 0.5712601 | 1962974920640010 | 0.5181582 | 1264746956488530 | 0.405917
5380165389595660 | 0.6653225 | 4717648716067400 | 0.5584684 | 2149193534632530 | 0.5021621
5976422990887690 | 0.6509672 | 5086143905545760 | 0.5472918 | 2353077872131080 | 0.4861659
6738734684092030 | 0.6350227 | 5486028881611850 | 0.5328849 | 2576303800978840 | 0.4701698
7596476295503670 | 0.6206933 | 5915947819672940 | 0.5200932 | 2820035970363690 | 0.4557888
8440362303806060 | 0.604723 | 6286406377423680 | 0.5072757 | 3088293896283700 | 0.4381776
9371311826052540 | 0.5935979 | 6779047814850520 | 0.4944839 | 3483870911359850 | 0.4190029
9951049900573420 | 0.5856257 | 7313770758653590 | 0.478462 | 3701152425817160 | 0.4078004
|  | 7888797163547110 | 0.4640552
|  | 8513078479647440 | 0.4464182
|  | 9327322943799100 | 0.4255768
|  | 9909047957907020 | 0.4143743

## Proton Table
Energy | Fluence(p/cm2) | Pmax
0.05 | 3000000000 | 0.967716422
0.05 | 5000000000 | 0.939371194
0.05 | 10000000000 | 0.892402263
0.05 | 30000000000 | 0.723178256
0.05 | 100000000000 | 0.514439154
0.05 | 180000000000 | 0.413949421
0.1 | 5000000000 | 0.883584218
0.1 | 10000000000 | 0.825269723
0.1 | 50000000000 | 0.596813244
0.1 | 100000000000 | 0.473154561
0.1 | 140000000000 | 0.405471738
0.2 | 3000000000 | 0.921955132
0.2 | 5000000000 | 0.887124308
0.2 | 10000000000 | 0.839415896
0.2 | 30000000000 | 0.744057808
0.2 | 50000000000 | 0.694496166
0.2 | 100000000000 | 0.616220243
0.2 | 200000000000 | 0.503312038
0.3 | 3000000000 | 0.932262946
0.3 | 5000000000 | 0.901360503
0.3 | 10000000000 | 0.859232491
0.3 | 30000000000 | 0.78317817
0.3 | 50000000000 | 0.737123898
0.3 | 100000000000 | 0.662900251
0.3 | 220000000000 | 0.558191971
0.5 | 3000000000 | 0.960432792
0.5 | 5000000000 | 0.940043613
0.5 | 10000000000 | 0.911152373
0.5 | 30000000000 | 0.835931546
0.5 | 50000000000 | 0.791630671
0.5 | 100000000000 | 0.723326853
0.5 | 950000000000 | 0.417487681
1 | 10000000000 | 0.930904959
1 | 20000000000 | 0.901047856
1 | 50000000000 | 0.843289382
1 | 100000000000 | 0.791216839
1 | 300000000000 | 0.668366348
1 | 950000000000 | 0.524581112
3 | 50000000000 | 0.905041683
3 | 100000000000 | 0.868648247
3 | 500000000000 | 0.718861495
3 | 1000000000000 | 0.642892075
3 | 2900000000000 | 0.4969743
9.5 | 50000000000 | 0.96591676
9.5 | 100000000000 | 0.942399823
9.5 | 500000000000 | 0.832339863
9.5 | 1000000000000 | 0.762351449
9.5 | 2000000000000 | 0.683621598
9.5 | 2600000000000 | 0.653987449

## Electron Table
Energy | Fluence(e/cm2) | Pmax
0.6 | 20000000000000 | 0.97937096
0.6 | 200000000000000 | 0.946879546
0.6 | 1000000000000000 | 0.891611298
0.6 | 3000000000000000 | 0.815652777
0.6 | 10000000000000000 | 0.679879346
1 | 50000000000000 | 0.959249385
1 | 100000000000000 | 0.943229118
1 | 500000000000000 | 0.881232915
1 | 1000000000000000 | 0.839052029
1 | 3000000000000000 | 0.724011108
1 | 10000000000000000 | 0.523391035
2.4 | 5000000000000 | 0.985084992
2.4 | 50000000000000 | 0.942232166
2.4 | 200000000000000 | 0.889149419
2.4 | 500000000000000 | 0.827635807
2.4 | 1000000000000000 | 0.757286407
2.4 | 3500000000000000 | 0.571633103
12 | 2000000000000 | 0.993225205
12 | 10000000000000 | 0.973216496
12 | 50000000000000 | 0.915758128
12 | 100000000000000 | 0.873673243
12 | 300000000000000 | 0.778148008
12 | 500000000000000 | 0.723391983
12 | 1200000000000000 | 0.600947091