## Protons
Energy (MeV) | Projected Range (cm)
0.0001 | 5.5e-07
0.0001059 | 5.629e-07
0.0001122 | 5.814e-07
0.0001189 | 6.108e-07
0.0001259 | 6.416e-07
0.0001334 | 6.744e-07
0.0001413 | 7.094e-07
0.0001496 | 7.463e-07
0.0001585 | 7.852e-07
0.0001679 | 8.265e-07
0.0001778 | 8.532e-07
0.0001884 | 8.938e-07
0.0001995 | 9.438e-07
0.0002113 | 9.944e-07
0.0002239 | 1.051e-06
0.0002371 | 1.098e-06
0.0002512 | 1.149e-06
0.0002661 | 1.214e-06
0.0002818 | 1.277e-06
0.0002985 | 1.337e-06
0.0003162 | 1.398e-06
0.000335 | 1.473e-06
0.0003548 | 1.557e-06
0.0003758 | 1.632e-06
0.0003981 | 1.729e-06
0.0004217 | 1.812e-06
0.0004467 | 1.902e-06
0.0004732 | 2.003e-06
0.0005012 | 2.116e-06
0.0005309 | 2.232e-06
0.0005623 | 2.357e-06
0.0005957 | 2.49e-06
0.000631 | 2.616e-06
0.0006683 | 2.755e-06
0.0007079 | 2.91e-06
0.0007499 | 3.063e-06
0.0007943 | 3.234e-06
0.0008414 | 3.414e-06
0.0008913 | 3.616e-06
0.0009441 | 3.812e-06
0.001 | 4.026e-06
0.001059 | 4.244e-06
0.001122 | 4.48e-06
0.001189 | 4.729e-06
0.001259 | 4.991e-06
0.001334 | 5.27e-06
0.001413 | 5.568e-06
0.001496 | 5.881e-06
0.001585 | 6.212e-06
0.001679 | 6.546e-06
0.001778 | 6.913e-06
0.001884 | 7.291e-06
0.001995 | 7.704e-06
0.002113 | 8.119e-06
0.002239 | 8.581e-06
0.002371 | 9.051e-06
0.002512 | 9.566e-06
0.002661 | 1.009e-05
0.002818 | 1.064e-05
0.002985 | 1.124e-05
0.003162 | 1.185e-05
0.00335 | 1.251e-05
0.003548 | 1.321e-05
0.003758 | 1.393e-05
0.003981 | 1.467e-05
0.004217 | 1.544e-05
0.004467 | 1.629e-05
0.004732 | 1.715e-05
0.005012 | 1.81e-05
0.005309 | 1.904e-05
0.005623 | 2.005e-05
0.005957 | 2.111e-05
0.00631 | 2.22e-05
0.006683 | 2.336e-05
0.007079 | 2.458e-05
0.007499 | 2.58e-05
0.007943 | 2.717e-05
0.008414 | 2.852e-05
0.008913 | 2.998e-05
0.009441 | 3.145e-05
0.01 | 3.304e-05
0.01059 | 3.463e-05
0.01122 | 3.634e-05
0.01189 | 3.81e-05
0.01259 | 3.991e-05
0.01334 | 4.181e-05
0.01413 | 4.379e-05
0.01496 | 4.585e-05
0.01585 | 4.796e-05
0.01679 | 5.016e-05
0.01778 | 5.243e-05
0.01884 | 5.475e-05
0.01995 | 5.727e-05
0.02113 | 5.974e-05
0.02239 | 6.245e-05
0.02371 | 6.515e-05
0.02512 | 6.808e-05
0.02661 | 7.1e-05
0.02818 | 7.411e-05
0.02985 | 7.735e-05
0.03162 | 8.068e-05
0.0335 | 8.418e-05
0.03548 | 8.785e-05
0.03758 | 9.169e-05
0.03981 | 9.566e-05
0.04217 | 9.973e-05
0.04467 | 0.0001042
0.04732 | 0.0001087
0.05012 | 0.0001136
0.05309 | 0.0001186
0.05623 | 0.0001239
0.05957 | 0.0001295
0.0631 | 0.0001353
0.06683 | 0.0001416
0.07079 | 0.0001482
0.07499 | 0.000155
0.07943 | 0.0001625
0.08414 | 0.0001702
0.08913 | 0.0001786
0.09441 | 0.0001874
0.1 | 0.000197
0.1059 | 0.0002069
0.1122 | 0.0002176
0.1189 | 0.000229
0.1259 | 0.0002412
0.1334 | 0.0002544
0.1413 | 0.0002686
0.1496 | 0.0002852
0.1585 | 0.0003009
0.1679 | 0.0003191
0.1778 | 0.0003388
0.1884 | 0.0003592
0.1995 | 0.0003818
0.2113 | 0.0004069
0.2239 | 0.0004352
0.2371 | 0.0004637
0.2512 | 0.0004955
0.2661 | 0.0005302
0.2818 | 0.0005684
0.2985 | 0.00061
0.3162 | 0.0006545
0.335 | 0.000704
0.3548 | 0.0007585
0.3758 | 0.0008163
0.3981 | 0.0008809
0.4217 | 0.0009494
0.4467 | 0.001027
0.4732 | 0.001111
0.5012 | 0.001205
0.5309 | 0.001305
0.5623 | 0.001415
0.5957 | 0.001536
0.631 | 0.001667
0.6683 | 0.001811
0.7079 | 0.001968
0.7499 | 0.002137
0.7943 | 0.002332
0.8414 | 0.002536
0.8913 | 0.002769
0.9441 | 0.003015
1 | 0.003293
1.059 | 0.003586
1.122 | 0.003913
1.189 | 0.004269
1.259 | 0.004655
1.334 | 0.005082
1.413 | 0.005553
1.496 | 0.00607
1.585 | 0.006633
1.679 | 0.007254
1.778 | 0.007938
1.884 | 0.008678
1.995 | 0.009523
2.113 | 0.01041
2.239 | 0.01144
2.371 | 0.01253
2.512 | 0.01378
2.661 | 0.01512
2.818 | 0.01663
2.985 | 0.01829
3.162 | 0.0201
3.35 | 0.02212
3.548 | 0.02436
3.758 | 0.02684
3.981 | 0.02956
4.217 | 0.03249
4.467 | 0.03588
4.732 | 0.0395
5.012 | 0.04366
5.309 | 0.0481
5.623 | 0.05311
5.957 | 0.05867
6.31 | 0.06474
6.683 | 0.07151
7.079 | 0.079
7.499 | 0.08706
7.943 | 0.0965
8.414 | 0.1065
8.913 | 0.118
9.441 | 0.1303
10 | 0.1444
10.59 | 0.1595
11.22 | 0.1766
11.89 | 0.1955
12.59 | 0.2161
13.34 | 0.2394
14.13 | 0.2657
14.96 | 0.2935
15.85 | 0.3244
16.79 | 0.3608
17.78 | 0.3986
18.84 | 0.4409
19.95 | 0.4906
21.13 | 0.5418
22.39 | 0.6015
23.71 | 0.6651
25.12 | 0.7386
26.61 | 0.8176
28.18 | 0.907
29.85 | 1.007
31.62 | 1.115
33.5 | 1.237
35.48 | 1.372
37.58 | 1.522
39.81 | 1.686
42.17 | 1.864
44.67 | 2.072
47.32 | 2.293
50.12 | 2.547
53.09 | 2.818
56.23 | 3.125
59.57 | 3.469
63.1 | 3.841
66.83 | 4.257
70.79 | 4.717
74.99 | 5.211
79.43 | 5.791
84.14 | 6.401
89.13 | 7.105
94.41 | 7.856
100 | 8.721
105.9 | 9.636
112.2 | 10.67
118.9 | 11.82
125.9 | 13.07
133.4 | 14.45
141.3 | 15.99
149.6 | 17.69
158.5 | 19.54
167.9 | 21.58
177.8 | 23.84
188.4 | 26.26
199.5 | 29.05
211.3 | 31.95
223.9 | 35.32
237.1 | 38.85
251.2 | 42.89
266.1 | 47.17
281.8 | 51.94
298.5 | 57.2
316.2 | 62.82
335 | 69.04
354.8 | 75.86
375.8 | 83.31
398.1 | 91.36
421.7 | 99.86
446.7 | 109.6
473.2 | 119.8
501.2 | 131.4
530.9 | 143.3
562.3 | 156.6
595.7 | 171.1
631 | 186.5
668.3 | 203.3
707.9 | 221.3
749.9 | 239.9
794.3 | 261.1
841.4 | 283.1
891.3 | 307.8
944.1 | 333.8
1000 | 363

## Electrons
Energy (MeV) | CSDA Range (g/cm2)
0.0398 | 0.00361
0.0422 | 0.00397
0.0447 | 0.0044
0.0473 | 0.00485
0.0501 | 0.00538
0.0531 | 0.00593
0.0562 | 0.00655
0.0596 | 0.00724
0.0631 | 0.00797
0.0668 | 0.0088
0.0708 | 0.00974
0.075 | 0.0107
0.0794 | 0.0119
0.0841 | 0.0131
0.0891 | 0.0144
0.0944 | 0.0159
0.1 | 0.0175
0.106 | 0.0192
0.112 | 0.021
0.119 | 0.0232
0.126 | 0.0257
0.133 | 0.0281
0.141 | 0.0309
0.15 | 0.0342
0.159 | 0.0374
0.168 | 0.041
0.178 | 0.0451
0.188 | 0.0493
0.2 | 0.0542
0.211 | 0.0589
0.224 | 0.0643
0.237 | 0.0705
0.251 | 0.0776
0.266 | 0.0843
0.282 | 0.092
0.299 | 0.101
0.316 | 0.11
0.335 | 0.119
0.355 | 0.13
0.376 | 0.141
0.398 | 0.154
0.422 | 0.167
0.447 | 0.181
0.473 | 0.196
0.501 | 0.213
0.531 | 0.23
0.562 | 0.249
0.596 | 0.269
0.631 | 0.29
0.668 | 0.312
0.708 | 0.338
0.75 | 0.363
0.794 | 0.392
0.841 | 0.42
0.891 | 0.453
0.944 | 0.486
1 | 0.522
1.06 | 0.556
1.12 | 0.595
1.19 | 0.638
1.26 | 0.687
1.33 | 0.731
1.41 | 0.782
1.5 | 0.839
1.59 | 0.893
1.68 | 0.953
1.78 | 1.02
1.88 | 1.08
2 | 1.16
2.11 | 1.22
2.24 | 1.3
2.37 | 1.38
2.51 | 1.48
2.66 | 1.57
2.82 | 1.66
2.99 | 1.77
3.16 | 1.87
3.35 | 1.99
3.55 | 2.11
3.76 | 2.23
3.98 | 2.37
4.22 | 2.5
4.47 | 2.65
4.73 | 2.8
5.01 | 2.97
5.31 | 3.14
5.62 | 3.32
5.96 | 3.51
6.31 | 3.69
6.68 | 3.9
7.08 | 4.12
7.5 | 4.34
7.94 | 4.59
8.41 | 4.83
8.91 | 5.1
9.44 | 5.37
10 | 5.67
10.6 | 5.94
11.2 | 6.24
11.9 | 6.58
12.6 | 6.95
13.3 | 7.29
14.1 | 7.66
15 | 8.08
15.9 | 8.47
16.8 | 8.9
17.8 | 9.36
18.8 | 9.81
20 | 10.3
21.1 | 10.8
22.4 | 11.3
23.7 | 11.8
25.1 | 12.4
26.6 | 13
28.2 | 13.6
29.9 | 14.2
31.6 | 14.9
33.5 | 15.5
35.5 | 16.3
37.6 | 16.9
39.8 | 17.7
42.2 | 18.5
44.7 | 19.3
47.3 | 20
50.1 | 20.9
53.1 | 21.7
56.2 | 22.6
59.6 | 23.5
63.1 | 24.4
66.8 | 25.3
70.8 | 26.4
75 | 27.3
79.4 | 28.4
84.1 | 29.4
89.1 | 30.4
94.4 | 31.5
100 | 32.6
106 | 33.6
112 | 34.7
119 | 35.9
126 | 37.2
133 | 38.3
141 | 39.5
150 | 40.8
159 | 42
168 | 43.2
178 | 44.6
188 | 45.8
200 | 47.2
211 | 48.3
224 | 49.6
237 | 51
251 | 52.5
266 | 53.7
282 | 55.1
299 | 56.6
316 | 57.9
335 | 59.3
355 | 60.8
376 | 62.1
398 | 63.6
422 | 65
447 | 66.5
473 | 67.9
501 | 69.4
531 | 70.9
562 | 72.3
596 | 73.8
631 | 75.2
668 | 76.7
708 | 78.3
750 | 79.7
794 | 81.3
841 | 82.7
891 | 84.3
944 | 85.8
1000 | 87.3