## Electron Damage Coeffecients
Energy (MeV) | 0 | 1 | 3 | 6 | 12 | 20 | 30 | 60
0.15 | 0.000269 | 3.687e-05 | 0 | 0 | 0 | 0 | 0 | 0
0.16 | 0.0005 | 7.951e-05 | 0 | 0 | 0 | 0 | 0 | 0
0.17 | 0.0008951 | 0.000162 | 0 | 0 | 0 | 0 | 0 | 0
0.18 | 0.00155 | 0.0003168 | 2.227e-05 | 0 | 0 | 0 | 0 | 0
0.19 | 0.002406 | 0.0005938 | 5.228e-05 | 0 | 0 | 0 | 0 | 0
0.2 | 0.00365 | 0.001045 | 0.0001143 | 0 | 0 | 0 | 0 | 0
0.22 | 0.00675 | 0.002533 | 0.0004375 | 1.551e-05 | 0 | 0 | 0 | 0
0.24 | 0.01035 | 0.004924 | 0.001263 | 8.667e-05 | 0 | 0 | 0 | 0
0.26 | 0.0145 | 0.007981 | 0.002814 | 0.0003609 | 0 | 0 | 0 | 0
0.28 | 0.0201 | 0.01174 | 0.005052 | 0.001073 | 0 | 0 | 0 | 0
0.3 | 0.02725 | 0.01668 | 0.007941 | 0.0024 | 2.828e-05 | 0 | 0 | 0
0.32 | 0.03385 | 0.02249 | 0.01156 | 0.00422 | 0.0001481 | 0 | 0 | 0
0.36 | 0.05004 | 0.03581 | 0.02142 | 0.009858 | 0.001314 | 0 | 0 | 0
0.4 | 0.07 | 0.05255 | 0.03423 | 0.01855 | 0.004311 | 9.075e-05 | 0 | 0
0.45 | 0.09506 | 0.07562 | 0.05344 | 0.03258 | 0.01106 | 0.001295 | 0 | 0
0.5 | 0.125 | 0.1023 | 0.07595 | 0.05059 | 0.02146 | 0.004824 | 7.759e-05 | 0
0.6 | 0.2 | 0.1703 | 0.1343 | 0.09816 | 0.05347 | 0.02158 | 0.004315 | 0
0.7 | 0.27 | 0.24 | 0.2004 | 0.1574 | 0.09769 | 0.04962 | 0.01802 | 0
0.8 | 0.35 | 0.3166 | 0.2718 | 0.2225 | 0.1527 | 0.09074 | 0.04262 | 0.0003097
0.9 | 0.4225 | 0.3898 | 0.3438 | 0.291 | 0.2121 | 0.1385 | 0.07726 | 0.004452
1 | 0.5 | 0.4657 | 0.4169 | 0.3607 | 0.2759 | 0.1934 | 0.1199 | 0.01566
1.2 | 0.67 | 0.6303 | 0.5733 | 0.5072 | 0.4068 | 0.3081 | 0.2172 | 0.05937
1.4 | 0.86 | 0.816 | 0.7515 | 0.6759 | 0.5593 | 0.4419 | 0.3312 | 0.1281
1.6 | 1.06 | 1.012 | 0.9405 | 0.8564 | 0.7256 | 0.5916 | 0.4614 | 0.212
1.8 | 1.26 | 1.21 | 1.136 | 1.045 | 0.9022 | 0.7521 | 0.604 | 0.3099
2 | 1.47 | 1.418 | 1.339 | 1.242 | 1.088 | 0.9245 | 0.7611 | 0.4236
2.25 | 1.729 | 1.676 | 1.592 | 1.489 | 1.323 | 1.145 | 0.9639 | 0.5793
2.5 | 2 | 1.943 | 1.854 | 1.744 | 1.566 | 1.374 | 1.178 | 0.7499
2.75 | 2.252 | 2.197 | 2.108 | 1.997 | 1.813 | 1.611 | 1.399 | 0.9314
3 | 2.51 | 2.454 | 2.362 | 2.248 | 2.057 | 1.847 | 1.627 | 1.125
3.25 | 2.754 | 2.698 | 2.606 | 2.49 | 2.295 | 2.078 | 1.849 | 1.32
3.5 | 3 | 2.943 | 2.85 | 2.731 | 2.531 | 2.309 | 2.072 | 1.52
3.75 | 3.249 | 3.191 | 3.096 | 2.974 | 2.77 | 2.541 | 2.296 | 1.723
4 | 3.5 | 3.442 | 3.344 | 3.22 | 3.011 | 2.775 | 2.523 | 1.928
4.5 | 3.95 | 3.894 | 3.798 | 3.675 | 3.464 | 3.223 | 2.962 | 2.332
5 | 4.4 | 4.344 | 4.247 | 4.121 | 3.905 | 3.659 | 3.39 | 2.738
5.5 | 4.85 | 4.793 | 4.695 | 4.566 | 4.346 | 4.093 | 3.817 | 3.141
6 | 5.3 | 5.243 | 5.143 | 5.012 | 4.787 | 4.528 | 4.244 | 3.545
7 | 6.15 | 6.093 | 5.992 | 5.859 | 5.627 | 5.358 | 5.062 | 4.326
8 | 6.9 | 6.848 | 6.753 | 6.626 | 6.401 | 6.138 | 5.844 | 5.097
9 | 7.607 | 7.555 | 7.462 | 7.335 | 7.112 | 6.848 | 6.553 | 5.801
10 | 8.3 | 8.249 | 8.156 | 8.029 | 7.804 | 7.539 | 7.241 | 6.479
15 | 10.6 | 10.56 | 10.49 | 10.39 | 10.2 | 9.981 | 9.725 | 9.047
20 | 12.3 | 12.27 | 12.21 | 12.13 | 11.97 | 11.77 | 11.55 | 10.95
25 | 13.6 | 13.57 | 13.52 | 13.44 | 13.29 | 13.11 | 12.9 | 12.33
30 | 14.7 | 14.67 | 14.62 | 14.55 | 14.42 | 14.25 | 14.05 | 13.52
40 | 16.5 | 16.48 | 16.43 | 16.37 | 16.25 | 16.1 | 15.93 | 15.44

## Proton Pmax and Voc Damage Coef
Energy (MeV) | 0 | 1 | 3 | 6 | 12 | 20 | 30 | 60
0.1 | 0.5303 | 0 | 0 | 0 | 0 | 0 | 0 | 0
0.2 | 0.715 | 0 | 0 | 0 | 0 | 0 | 0 | 0
0.3 | 0.8623 | 0 | 0 | 0 | 0 | 0 | 0 | 0
0.4 | 0.9976 | 0 | 0 | 0 | 0 | 0 | 0 | 0
0.6 | 1.271 | 0 | 0 | 0 | 0 | 0 | 0 | 0
0.8 | 1.548 | 0 | 0 | 0 | 0 | 0 | 0 | 0
1 | 1.792 | 0 | 0 | 0 | 0 | 0 | 0 | 0
1.2 | 1.994 | 0 | 0 | 0 | 0 | 0 | 0 | 0
1.3 | 2.082 | 0.04303 | 0 | 0 | 0 | 0 | 0 | 0
1.4 | 2.16 | 0.1948 | 0 | 0 | 0 | 0 | 0 | 0
1.6 | 2.299 | 0.5853 | 0 | 0 | 0 | 0 | 0 | 0
1.8 | 2.412 | 0.9827 | 0 | 0 | 0 | 0 | 0 | 0
2 | 2.502 | 1.335 | 0 | 0 | 0 | 0 | 0 | 0
2.2 | 2.569 | 1.624 | 0 | 0 | 0 | 0 | 0 | 0
2.4 | 2.615 | 1.86 | 0 | 0 | 0 | 0 | 0 | 0
2.6 | 2.645 | 2.047 | 0.01912 | 0 | 0 | 0 | 0 | 0
2.8 | 2.656 | 2.191 | 0.2733 | 0 | 0 | 0 | 0 | 0
3 | 2.64 | 2.298 | 0.6092 | 0 | 0 | 0 | 0 | 0
3.2 | 2.597 | 2.375 | 0.9375 | 0 | 0 | 0 | 0 | 0
3.4 | 2.526 | 2.416 | 1.226 | 0 | 0 | 0 | 0 | 0
3.6 | 2.426 | 2.42 | 1.468 | 0 | 0 | 0 | 0 | 0
3.8 | 2.302 | 2.388 | 1.664 | 0 | 0 | 0 | 0 | 0
4 | 2.159 | 2.32 | 1.818 | 0.04687 | 0 | 0 | 0 | 0
4.2 | 2.024 | 2.219 | 1.932 | 0.2866 | 0 | 0 | 0 | 0
4.4 | 1.891 | 2.093 | 1.998 | 0.5697 | 0 | 0 | 0 | 0
4.6 | 1.766 | 1.962 | 2.017 | 0.8378 | 0 | 0 | 0 | 0
4.8 | 1.65 | 1.839 | 1.99 | 1.074 | 0 | 0 | 0 | 0
5.2 | 1.447 | 1.616 | 1.833 | 1.431 | 0 | 0 | 0 | 0
5.6 | 1.278 | 1.428 | 1.642 | 1.603 | 0 | 0 | 0 | 0
6 | 1.136 | 1.268 | 1.467 | 1.584 | 0.03741 | 0 | 0 | 0
6.4 | 1.02 | 1.131 | 1.312 | 1.468 | 0.451 | 0 | 0 | 0
6.8 | 0.9237 | 1.018 | 1.178 | 1.339 | 0.8464 | 0 | 0 | 0
7.2 | 0.844 | 0.9252 | 1.063 | 1.218 | 1.101 | 0 | 0 | 0
7.6 | 0.7775 | 0.8479 | 0.9673 | 1.109 | 1.166 | 0 | 0 | 0
8 | 0.7204 | 0.7827 | 0.8867 | 1.013 | 1.125 | 0.003696 | 0 | 0
9 | 0.6134 | 0.658 | 0.7324 | 0.8256 | 0.9523 | 0.7614 | 0 | 0
10 | 0.5554 | 0.5834 | 0.6303 | 0.6965 | 0.7998 | 0.8423 | 0 | 0
11 | 0.5169 | 0.5351 | 0.5691 | 0.6105 | 0.6851 | 0.7463 | 0.5746 | 0
12 | 0.4936 | 0.5051 | 0.5264 | 0.5558 | 0.6035 | 0.6552 | 0.6555 | 0
13 | 0.4778 | 0.4859 | 0.4997 | 0.5182 | 0.5493 | 0.583 | 0.6044 | 0
14 | 0.4663 | 0.4722 | 0.4815 | 0.4934 | 0.5121 | 0.532 | 0.5496 | 0
15 | 0.4594 | 0.4637 | 0.4688 | 0.4758 | 0.4867 | 0.4961 | 0.5047 | 0
16 | 0.4548 | 0.4572 | 0.4606 | 0.4642 | 0.4685 | 0.4713 | 0.4719 | 0.3775
18 | 0.4433 | 0.4458 | 0.448 | 0.4493 | 0.4478 | 0.4419 | 0.4327 | 0.3956
20 | 0.4352 | 0.4367 | 0.4382 | 0.4379 | 0.4343 | 0.4269 | 0.4142 | 0.3698
22 | 0.4286 | 0.4278 | 0.429 | 0.4293 | 0.425 | 0.4172 | 0.4041 | 0.3569
24 | 0.4211 | 0.4211 | 0.4213 | 0.4203 | 0.4176 | 0.4097 | 0.3981 | 0.353
26 | 0.4146 | 0.4144 | 0.4141 | 0.4137 | 0.4102 | 0.4035 | 0.3931 | 0.3524
28 | 0.4081 | 0.4081 | 0.4079 | 0.4063 | 0.404 | 0.3978 | 0.3884 | 0.3527
30 | 0.4004 | 0.4005 | 0.4003 | 0.3998 | 0.3969 | 0.3926 | 0.3843 | 0.353
34 | 0.3836 | 0.3838 | 0.384 | 0.3839 | 0.3831 | 0.3797 | 0.3749 | 0.352
38 | 0.3703 | 0.3704 | 0.3704 | 0.3703 | 0.3686 | 0.3669 | 0.3636 | 0.3473
42 | 0.3564 | 0.3565 | 0.3569 | 0.3572 | 0.3571 | 0.3549 | 0.3526 | 0.3409
46 | 0.3426 | 0.3426 | 0.3429 | 0.3433 | 0.3436 | 0.3421 | 0.3409 | 0.3334
50 | 0.3296 | 0.3296 | 0.3298 | 0.3301 | 0.3304 | 0.3303 | 0.3297 | 0.3245
55 | 0.3145 | 0.3145 | 0.3147 | 0.3151 | 0.3158 | 0.3161 | 0.3161 | 0.3132
60 | 0.3005 | 0.3006 | 0.3007 | 0.301 | 0.3016 | 0.302 | 0.3022 | 0.3007
65 | 0.2859 | 0.2861 | 0.2865 | 0.287 | 0.288 | 0.289 | 0.2897 | 0.2899
70 | 0.2724 | 0.2726 | 0.2729 | 0.2733 | 0.2743 | 0.2753 | 0.2761 | 0.2773
80 | 0.2481 | 0.2483 | 0.2487 | 0.2492 | 0.2501 | 0.2512 | 0.2523 | 0.2543
90 | 0.2249 | 0.2251 | 0.2255 | 0.226 | 0.227 | 0.2281 | 0.2294 | 0.232
100 | 0.1999 | 0.2001 | 0.2006 | 0.2013 | 0.2025 | 0.2039 | 0.2055 | 0.2092

## Pmax_Voc_ high energy protons
Pmax/Voc | High energy protons greater than coverglass range table
130 | 0.1492 | 0.1493 | 0.1496 | 0.15 | 0.1509 | 0.1519 | 0.153 | 0.156
160 | 0.1183 | 0.1183 | 0.1185 | 0.1188 | 0.1192 | 0.1199 | 0.1206 | 0.1226
200 | 0.09215 | 0.0922 | 0.09229 | 0.09242 | 0.09268 | 0.09302 | 0.09344 | 0.09462
Pisc | High energy protons greater than coverglass range table
130 | 0.1492 | 0.1493 | 0.1496 | 0.15 | 0.1509 | 0.1519 | 0.153 | 0.156
160 | 0.1183 | 0.1183 | 0.1185 | 0.1188 | 0.1192 | 0.1199 | 0.1206 | 0.1226
200 | 0.09215 | 0.0922 | 0.09229 | 0.09242 | 0.09268 | 0.09302 | 0.09344 | 0.09462

## Proton Isc Damage Coeffecients
Energy (MeV) | 0 | 1 | 3 | 6 | 12 | 20 | 30 | 60
0.1 | 0.0002435 | 0 | 0 | 0 | 0 | 0 | 0 | 0
0.2 | 0.003047 | 0 | 0 | 0 | 0 | 0 | 0 | 0
0.3 | 0.01374 | 0 | 0 | 0 | 0 | 0 | 0 | 0
0.4 | 0.03987 | 0 | 0 | 0 | 0 | 0 | 0 | 0
0.6 | 0.1502 | 0 | 0 | 0 | 0 | 0 | 0 | 0
0.8 | 0.3243 | 0 | 0 | 0 | 0 | 0 | 0 | 0
1 | 0.5216 | 0 | 0 | 0 | 0 | 0 | 0 | 0
1.2 | 0.7108 | 0 | 0 | 0 | 0 | 0 | 0 | 0
1.3 | 0.789 | 2.322e-05 | 0 | 0 | 0 | 0 | 0 | 0
1.4 | 0.8549 | 0.00375 | 0 | 0 | 0 | 0 | 0 | 0
1.6 | 0.9532 | 0.08124 | 0 | 0 | 0 | 0 | 0 | 0
1.8 | 1.01 | 0.2525 | 0 | 0 | 0 | 0 | 0 | 0
2 | 1.039 | 0.4558 | 0 | 0 | 0 | 0 | 0 | 0
2.2 | 1.048 | 0.6233 | 0 | 0 | 0 | 0 | 0 | 0
2.4 | 1.041 | 0.7426 | 0 | 0 | 0 | 0 | 0 | 0
2.6 | 1.023 | 0.8207 | 1.86e-05 | 0 | 0 | 0 | 0 | 0
2.8 | 0.9962 | 0.868 | 0.03925 | 0 | 0 | 0 | 0 | 0
3 | 0.9639 | 0.8912 | 0.1794 | 0 | 0 | 0 | 0 | 0
3.2 | 0.9286 | 0.8962 | 0.3465 | 0 | 0 | 0 | 0 | 0
3.4 | 0.8937 | 0.8871 | 0.4807 | 0 | 0 | 0 | 0 | 0
3.6 | 0.8598 | 0.8697 | 0.5787 | 0 | 0 | 0 | 0 | 0
3.8 | 0.8273 | 0.8481 | 0.6459 | 0 | 0 | 0 | 0 | 0
4 | 0.7963 | 0.8243 | 0.6879 | 0.001288 | 0 | 0 | 0 | 0
4.2 | 0.7723 | 0.7989 | 0.7105 | 0.07227 | 0 | 0 | 0 | 0
4.4 | 0.7486 | 0.7734 | 0.7189 | 0.2077 | 0 | 0 | 0 | 0
4.6 | 0.7254 | 0.7499 | 0.7184 | 0.3274 | 0 | 0 | 0 | 0
4.8 | 0.7029 | 0.728 | 0.712 | 0.4191 | 0 | 0 | 0 | 0
5.2 | 0.6605 | 0.6866 | 0.689 | 0.5286 | 0 | 0 | 0 | 0
5.6 | 0.6216 | 0.6479 | 0.6613 | 0.5723 | 0 | 0 | 0 | 0
6 | 0.5867 | 0.6119 | 0.6319 | 0.5839 | 0.002142 | 0 | 0 | 0
6.4 | 0.5585 | 0.5792 | 0.6019 | 0.5793 | 0.1742 | 0 | 0 | 0
6.8 | 0.5339 | 0.552 | 0.5731 | 0.5664 | 0.3196 | 0 | 0 | 0
7.2 | 0.5128 | 0.5285 | 0.5477 | 0.5491 | 0.3945 | 0 | 0 | 0
7.6 | 0.4947 | 0.5086 | 0.5255 | 0.5299 | 0.4317 | 0 | 0 | 0
8 | 0.4786 | 0.4909 | 0.5058 | 0.5118 | 0.4484 | 0 | 0 | 0
9 | 0.4476 | 0.4565 | 0.4669 | 0.4724 | 0.4478 | 0.2735 | 0 | 0
10 | 0.4337 | 0.4369 | 0.4401 | 0.4425 | 0.4292 | 0.3537 | 0 | 0
11 | 0.4232 | 0.4245 | 0.4258 | 0.4226 | 0.4101 | 0.3675 | 0.2061 | 0
12 | 0.4196 | 0.4187 | 0.4155 | 0.411 | 0.3956 | 0.3649 | 0.2839 | 0
13 | 0.4185 | 0.4167 | 0.412 | 0.404 | 0.3872 | 0.3588 | 0.3062 | 0
14 | 0.4181 | 0.4159 | 0.4105 | 0.402 | 0.3828 | 0.3553 | 0.3131 | 0
15 | 0.4194 | 0.4173 | 0.4104 | 0.401 | 0.3814 | 0.3538 | 0.3159 | 0
16 | 0.4214 | 0.4182 | 0.412 | 0.4025 | 0.3819 | 0.3547 | 0.3187 | 0.1439
18 | 0.4192 | 0.4179 | 0.4133 | 0.4054 | 0.3873 | 0.3606 | 0.3269 | 0.2175
20 | 0.4172 | 0.4159 | 0.4125 | 0.4055 | 0.39 | 0.3679 | 0.3379 | 0.2441
22 | 0.4144 | 0.4117 | 0.4093 | 0.4047 | 0.3915 | 0.3731 | 0.3473 | 0.2648
24 | 0.4094 | 0.4083 | 0.4059 | 0.401 | 0.3919 | 0.3757 | 0.3547 | 0.2834
26 | 0.4049 | 0.4039 | 0.4018 | 0.3985 | 0.3898 | 0.3769 | 0.3591 | 0.2984
28 | 0.4 | 0.3994 | 0.3978 | 0.3939 | 0.3875 | 0.3764 | 0.3613 | 0.3101
30 | 0.3935 | 0.393 | 0.3918 | 0.3896 | 0.3834 | 0.3753 | 0.3625 | 0.3186
34 | 0.3784 | 0.3782 | 0.3777 | 0.3767 | 0.3739 | 0.3677 | 0.36 | 0.3291
38 | 0.3664 | 0.3662 | 0.3657 | 0.365 | 0.3617 | 0.3582 | 0.3529 | 0.3312
42 | 0.3532 | 0.3532 | 0.3532 | 0.353 | 0.3519 | 0.3484 | 0.3446 | 0.3292
46 | 0.3399 | 0.3399 | 0.34 | 0.34 | 0.3396 | 0.3372 | 0.3349 | 0.3245
50 | 0.3272 | 0.3272 | 0.3272 | 0.3273 | 0.3271 | 0.3264 | 0.325 | 0.3177
55 | 0.3125 | 0.3126 | 0.3128 | 0.313 | 0.3133 | 0.3132 | 0.3126 | 0.3082
60 | 0.2988 | 0.2989 | 0.299 | 0.2992 | 0.2995 | 0.2997 | 0.2995 | 0.2969
65 | 0.2844 | 0.2846 | 0.285 | 0.2855 | 0.2863 | 0.2871 | 0.2875 | 0.2869
70 | 0.271 | 0.2712 | 0.2715 | 0.272 | 0.2728 | 0.2736 | 0.2743 | 0.2748
80 | 0.2474 | 0.2476 | 0.248 | 0.2485 | 0.2494 | 0.2504 | 0.2514 | 0.2531
90 | 0.2245 | 0.2247 | 0.2251 | 0.2256 | 0.2266 | 0.2277 | 0.2289 | 0.2315
100 | 0.1997 | 0.1999 | 0.2004 | 0.201 | 0.2022 | 0.2037 | 0.2052 | 0.2089