## Proton Range Table GaAs
Energy (MeV) | Projected Range (cm)
0.01 | 9.3e-06
0.012 | 1.098e-05
0.014 | 1.262e-05
0.016 | 1.422e-05
0.018 | 1.578e-05
0.02 | 1.73e-05
0.022 | 1.879e-05
0.024 | 2.024e-05
0.026 | 2.168e-05
0.028 | 2.311e-05
0.03 | 2.454e-05
0.033 | 2.669e-05
0.036 | 2.884e-05
0.04 | 3.171e-05
0.045 | 3.529e-05
0.05 | 3.887e-05
0.055 | 4.245e-05
0.06 | 4.603e-05
0.065 | 4.96e-05
0.07 | 5.318e-05
0.08 | 6.035e-05
0.09 | 6.755e-05
0.1 | 7.479e-05
0.11 | 8.208e-05
0.12 | 8.944e-05
0.13 | 9.687e-05
0.14 | 0.000104
0.15 | 0.000112
0.16 | 0.00012
0.17 | 0.000127
0.18 | 0.000135
0.2 | 0.000151
0.22 | 0.000168
0.24 | 0.000185
0.26 | 0.000203
0.28 | 0.000221
0.3 | 0.000239
0.33 | 0.000268
0.36 | 0.000298
0.4 | 0.00034
0.45 | 0.000395
0.5 | 0.000453
0.55 | 0.000514
0.6 | 0.000578
0.65 | 0.000645
0.7 | 0.000714
0.8 | 0.000859
0.9 | 0.001015
1 | 0.001179
1.1 | 0.001352
1.2 | 0.001534
1.3 | 0.001724
1.4 | 0.001923
1.5 | 0.001923
1.6 | 0.002343
1.7 | 0.002565
1.8 | 0.002794
2 | 0.003274
2.2 | 0.003784
2.4 | 0.004322
2.6 | 0.004888
2.8 | 0.005481
3 | 0.006101
3.3 | 0.007081
3.6 | 0.008119
4 | 0.009591
4.5 | 0.011571
5 | 0.013703
5.5 | 0.015984
6 | 0.01841
6.5 | 0.020978
7 | 0.023687
8 | 0.029613
9 | 0.035876
10 | 0.042763
11 | 0.050132
12 | 0.057962
13 | 0.066269
14 | 0.075049
15 | 0.0843
16 | 0.094018
17 | 0.104
18 | 0.115
20 | 0.137
22 | 0.162
24 | 0.188
26 | 0.216
28 | 0.246
30 | 0.277
33 | 0.327
36 | 0.381
40 | 0.458
45 | 0.563
50 | 0.678
55 | 0.802
60 | 0.934
65 | 1.076
70 | 1.226
80 | 1.55
90 | 1.906
100 | 2.292

## TRIM Displacements
Energy (MeV) | Total Displacemetns (Displacements/ion)
0.005 | 3
0.01 | 5
0.02 | 7
0.03 | 8
0.04 | 9
0.05 | 10
0.06 | 11
0.07 | 11
0.08 | 12
0.09 | 12
0.1 | 13
0.15 | 15
0.2 | 17
0.25 | 18
0.3 | 19
0.35 | 20
0.4 | 21
0.45 | 22
0.5 | 23
0.55 | 24
0.6 | 24
0.65 | 26
0.7 | 26
0.75 | 27
0.8 | 27
0.85 | 28
0.9 | 29
0.95 | 30
1 | 30
2 | 42
3 | 53
4 | 61
5 | 69
6 | 80
7 | 85
8 | 90
9 | 104
10 | 109
20 | 172
30 | 233
40 | 288
50 | 349
60 | 386
70 | 431
80 | 483
90 | 517
100 | 577

## Displacement Rates
Energy (MeV) | Nd (Disp/cm)
0.1 | 132106
0.2 | 72.892
0.3 | 51270
0.5 | 32788
1 | 17770
2 | 9573
5 | 4194
10 | 2235